## Testdata
Resources | Authors | Reference | Code | ColumnID | Dc(Section size) | Section Type | L (Shear span) | Test configuration | cd(cover thickness，m) | s (Hoop spacing) | ld(diameter) | lN(number of L | roul (longitudinal ratio) | Td (diameter of transverse bars) | rout (Area ratio of transverse reinvorcement) | rousv (Volumetric ratio of transverse reinforcement) | fyl (longitudinal reinforcement strength) | fyt (transverse reinforcement strength) | fc (concrete strength) | P/fcAg (Axial load ratio) | sn(s/dl)*sqrt(fyl/100) | routfyt/fc | s/Dc | L/Dc (span to depth ratio) | Fy | Fs | Fu | drift at 0.8Fs | drift at Fs | yield drift | SVR_Fs | SVR_du | SVR_ds | SVR_dy | Error_Vmax | Error_du | Error_ds | Error_dy
NEES | Saatcioglu;M. a. B.;D. (1999). | Circular High-Strength Concrete Columns Under Simulated Seismic Loading. Journal of Structural Engineering (ASCE) 125(3): 272-280. | 1 | RC-1 | 0.25 | Circular | 1.645 | Cantilever | 0.01016 | 0.05 | 0.016 | 8 | 0.032768 | 0.0075 | 0.007068578 | 0.01413716 | 418.891 | 999.775 | 64.985375 | 0.313481909 | 6.395883 | 0.1087473 |  | 6.58 | 60.369924 | 71.02344 | 56.818752 | 9.125987 | 3.067858 | 0.9172243 | 72.52578 | 7.498854 | 3.098918 | 0.9672744 | 0.02115275 | 0.2169842 | -0.01002286 | -0.05174349
NEES | Saatcioglu;M. a. B.;D. (1999). "Circular High-Strength Concrete Columns Under Simulated Seismic Loading." Journal of Structural Engineering (ASCE) 125(3): 272-280. | Circular High-Strength Concrete Columns Under Simulated Seismic Loading. Journal of Structural Engineering (ASCE) 125(3): 272-281. | 2 | RC-2 | 0.25 | Circular | 1.645 | Cantilever | 0.009906 | 0.05 | 0.016 | 8 | 0.032768 | 0.0113 | 0.01604599 | 0.03209197 | 418.891 | 419.9055 | 64.985375 | 0.313481909 | 6.395883 | 0.1036817 |  | 6.58 | 57.94869968 | 68.1749408 | 54.53995264 | 9.062546 | 2.965755 | 0.921003 | 72.28046 | 7.310378 | 3.084861 | 0.9716162 | 0.06022028 | 0.2396823 | -0.03860987 | -0.05209176
NEES | Saatcioglu;M. a. B.;D. (1999). "Circular High-Strength Concrete Columns Under Simulated Seismic Loading." Journal of Structural Engineering (ASCE) 125(3): 272-280. | Circular High-Strength Concrete Columns Under Simulated Seismic Loading. Journal of Structural Engineering (ASCE) 125(3): 272-282. | 3 | RC-7 | 0.25 | Circular | 1.645 | Cantilever | 0.01016 | 0.05 | 0.016 | 8 | 0.032768 | 0.0075 | 0.007068578 | 0.01413716 | 418.891 | 999.775 | 89.97975 | 0.209423331 | 6.395883 | 0.07853975 |  | 6.58 | 62.20493528 | 73.1822768 | 58.54582144 | 9.587091 | 3.163309 | 1.024755 | 78.92646 | 7.143858 | 3.171537 | 0.9295331 | 0.0784915 | 0.3420047 | -0.002594194 | 0.1024409
NEES | Saatcioglu;M. a. B.;D. (1999). "Circular High-Strength Concrete Columns Under Simulated Seismic Loading." Journal of Structural Engineering (ASCE) 125(3): 272-280. | Circular High-Strength Concrete Columns Under Simulated Seismic Loading. Journal of Structural Engineering (ASCE) 125(3): 272-283. | 4 | RC-4 | 0.25 | Circular | 1.645 | Cantilever | 0.009906 | 0.05 | 0.016 | 8 | 0.032768 | 0.008000000002 | 0.00804247 | 0.01608494 | 418.891 | 579.8695 | 89.97975 | 0.418846661 | 6.395883 | 0.05182925 |  | 6.58 | 68.18880472 | 80.2221232 | 64.17769856 | 4.173355 | 2.502543 | 0.7802113 | 89.23475 | 4.16511 | 2.159749 | 0.8025997 | 0.1123459 | 0.001979599 | 0.1587191 | -0.02789483
NEES | Saatcioglu;M. a. B.;D. (1999). "Circular High-Strength Concrete Columns Under Simulated Seismic Loading." Journal of Structural Engineering (ASCE) 125(3): 272-280. | Circular High-Strength Concrete Columns Under Simulated Seismic Loading. Journal of Structural Engineering (ASCE) 125(3): 272-284. | 5 | RC-8 | 0.25 | Circular | 1.645 | Cantilever | 0.01016 | 0.05 | 0.016 | 8 | 0.032768 | 0.0075 | 0.007068578 | 0.01413716 | 418.891 | 999.775 | 89.97975 | 0.418846661 | 6.395883 | 0.07853975 |  | 6.58 | 71.63580224 | 84.2774144 | 67.42193152 | 5.418237 | 2.44668 | 0.8916915 | 91.17011 | 5.011845 | 2.243063 | 0.8218959 | 0.0817858 | 0.08108631 | 0.09077614 | 0.08492017
NEES | Saatcioglu;M. a. B.;D. (1999). "Circular High-Strength Concrete Columns Under Simulated Seismic Loading." Journal of Structural Engineering (ASCE) 125(3): 272-280. | Circular High-Strength Concrete Columns Under Simulated Seismic Loading. Journal of Structural Engineering (ASCE) 125(3): 272-285. | 6 | RC-6 | 0.25 | Circular | 1.645 | Cantilever | 0.011938 | 0.1 | 0.016 | 8 | 0.032768 | 0.0113 | 0.008022993 | 0.01604599 | 418.891 | 419.9055 | 89.97975 | 0.418846661 | 12.79177 | 0.03744063 |  | 6.58 | 66.57591816 | 78.3246096 | 62.65968768 | 4.135801 | 2.191685 | 0.6963779 | 88.66513 | 3.187128 | 1.727101 | 0.7047378 | 0.1320213 | 0.2976574 | 0.2689959 | -0.01186245
NEES | Saatcioglu;M. a. B.;D. (1999). "Circular High-Strength Concrete Columns Under Simulated Seismic Loading." Journal of Structural Engineering (ASCE) 125(3): 272-281. | Circular High-Strength Concrete Columns Under Simulated Seismic Loading. Journal of Structural Engineering (ASCE) 125(3): 272-286. | 7 | RC-9 | 0.25 | Circular | 1.645 | Cantilever | 0.009906 | 0.05 | 0.016 | 8 | 0.032768 | 0.0113 | 0.01604599 | 0.03209197 | 418.891 | 420 | 89.97975 | 0.418846661 | 6.395883 | 0.07489812 |  | 6.58 | 71.05638 | 83.59574 | 66.8766 | 5.58026 | 2.9465 | 0.89857 | 90.91999 | 4.892548 | 2.233843 | 0.8207524 | 0.087615 | 0.1405631 | 0.3190275 | 0.09481257
NEES | Ang Beng Ghee; Priestley;M. J. N. a. P.;R. (1981). Ductility of Reinforced Concrete Bridge Piers Under Seismic Loading. Christchurch;New Zealand;University of Canterbury: 113. | Ductility of Reinforced Concrete Bridge Piers Under Seismic Loading. Christchurch;New Zealand;University of Canterbury: 113. | 8 | No. 17 | 0.4000000001 | Circular | 1 | Cantilever | 0.014986 | 0.06 | 0.016 | 20 | 0.032 | 0.006 | 0.002356192 | 0.004712385 | 435.8865 | 325.92665 | 34.2922825 | 0.100015895 | 7.829211 | 0.02239413 |  | 2.5 | 267.5599 | 314.7763728 | 251.8211 | 3.380941 | 1.825806 | 1.095689 | 297.7016 | 4.364803 | 2.06754 | 0.8976516 | -0.05424421 | -0.225408 | -0.1169184 | 0.2206173
NEES | Ang Beng Ghee; Priestley;M. J. N. a. P.;R. (1981). Ductility of Reinforced Concrete Bridge Piers Under Seismic Loading. Christchurch;New Zealand;University of Canterbury: 113. | Ductility of Reinforced Concrete Bridge Piers Under Seismic Loading. Christchurch;New Zealand;University of Canterbury: 113. | 9 | 48 | 0.4000000001 | Circular | 0.8 | Cantilever | 0.014986 | 0.16 | 0.016 | 20 | 0.032 | 0.012 | 0.003534289 | 0.007068578 | 435.8865 | 331.9253 | 32.2927325 | 0 | 20.8779 | 0.03632767 |  | 2 | 265.2843 | 312.0992 | 249.6794 | 3.806014 | 1.995908 | 1.167905 | 289.2928 | 2.815621 | 1.509223 | 0.9187368 | -0.07307415 | 0.3517495 | 0.3224736 | 0.2712071
NEES | Ang Beng Ghee; Priestley;M. J. N. a. P.;R. (1981). Ductility of Reinforced Concrete Bridge Piers Under Seismic Loading. Christchurch;New Zealand;University of Canterbury: 113. | Ductility of Reinforced Concrete Bridge Piers Under Seismic Loading. Christchurch;New Zealand;University of Canterbury: 113. | 10 | 37 | 0.4000000001 | Circular | 0.8 | Cantilever | 0.014986 | 0.06 | 0.016 | 20 | 0.032 | 0.006 | 0.002356192 | 0.004712385 | 295.923 | 327.9262 | 37.19163 | 0 | 6.450904 | 0.02077503 |  | 2 | 184.1785 | 216.6805392 | 173.3444 | 3.379245 | 1.418514 | 0.8372558 | 280.8965 | 3.36758 | 1.84642 | 0.7573407 | 0.2963622 | 0.003464 | -0.2317488 | 0.1055206
NEES | Nelson;J. M. (2000). Damage Model Calibration for Reinforced Concrete Columns. Department of Civil and Environmental Engineering;University of Washington. Master's degree. | Ductility of Reinforced Concrete Bridge Piers Under Seismic Loading. Christchurch;New Zealand;University of Canterbury: 114. | 11 | 152 | 0.508 | Circular | 1.524 | Cantilever | 0.01905 | 0.102 | 0.016 | 10 | 0.00992002 | 0.0045 | 0.000613876 | 0.001227752 | 454.8816 | 454.897625 | 52.6881425 | 0.106657535 | 13.59657 | 0.005300068 |  | 3 | 220.3648 | 259.2527 | 207.4022 | 3.391068 | 2.146333 | 0.4658746 | 273.3938 | 2.954164 | 1.929334 | 0.5602581 | 0.05454554 | 0.1478943 | 0.1124735 | -0.1684642
NEES | Lehman;D. E. M.;J.P. (2000). Seismic Performance of Well-Confined Concrete Bridge Columns. Berkeley;California;Pacific Earthquake Engineering Research Center (UC Berkeley): 316. | Seismic Shear Strength of Circular Reinforced Concrete Columns. ACI Structural Journal 86(1): 45-60. | 12 | 430 | 0.6096 | Circular | 2.4384 | Cantilever | 0.01905 | 0.0318 | 0.0159 | 44 | 0.02993347 | 0.0064 | 0.003319001 | 0.006638002 | 461.8798 | 606.66347 | 30.993025 | 0.072283474 | 4.298278 | 0.06496677 |  | 4 | 412.2153472 | 484.959232 | 387.9673856 | 9.088799 | 7.210573 | 1.200723 | 432.2866 | 7.793792 | 3.868389 | 1.214676 | -0.1086125 | 0.1661588 | 0.8639731 | -0.01148697
NEES | Arakawa;T. H.;Ming-Xuan; Arai;Yasuyuk; and Mizoguchi;Mitsuo (1998). "Shear Resisting Behavior of Reinforced Concrete Columns With Spiral Hoops." Transactions of the Japan Concrete Insitute 10: 155-162. | Shear Resisting Behavior of Reinforced Concrete Columns With Spiral Hoops. Transactions of the Japan Concrete Insitute 10: 155-162. | 13 | 58 | 0.4000000001 | Circular | 0.8 | Double-Cantilever | 0.010922 | 0.16 | 0.016 | 12 | 0.0192 | 0.012 | 0.003534289 | 0.007068578 | 435.8865 | 331.9253 | 32.2927325 | 0.052981203 | 20.8779 | 0.03632767 | 0.4 | 2 | 187.056 | 220.0659 | 176.0527 | 2.847533 | 1.565045 | 0.581955 | 227.0743 | 2.799742 | 1.535873 | 0.6115406 | 0.03184691 | 0.01706981 | 0.01899339 | -0.0483788
NEES | Chai;Y. P.;M.; and Seible;Frieder (1991). "Seismic Retrofit of Circular Bridge Columns for Enhanced Flexural Performance." ACI Structural Journal 88(5): 572-584. | Behavior of Reinforced Concrete Bridge Columns Having Varying Aspect Ratios and Varying Lengths of Confinement. Berkeley;California;Pacific Earthquake Engineering Research Center: 147. | 14 | 155 | 0.6096 | Circular | 3.657 | Double-Cantilever | 0.016764 | 0.127 | 0.019 | 26 | 0.02525752 | 0.0064 | 0.0008310569 | 0.001662114 | 315.0214 | 351.52089 | 32.592665 | 0.187014073 | 11.8637 | 0.008963179 | 0.2083333 | 5.99901575 | 200.0851 | 235.3942048 | 188.3154 | 4.671806 | 3.007015 | 0.629205 | 240.0763 | 5.670371 | 3.544142 | 0.8320139 | 0.01989024 | -0.1761022 | -0.1515535 | -0.2437566
NEES | Chai;Y. P.;M.; and Seible;Frieder (1990). Retrofit of Bridge Columns for Enhanced Seismic Performance. Proceedings of 1st US-Japan Workshop on Seismic Retrofit of Bridges;Tsukuba Science City;Japan. | Retrofit of Bridge Columns for Enhanced Seismic Performance. Proceedings of 2st US-Japan Workshop on Seismic Retrofit of Bridges;Tsukuba Science City;Japan. | 15 | 67 | 0.61 | Circular | 1.2192 | Double-Cantilever | 0.01397 | 0.127 | 0.0191 | 26 | 0.02549062 | 0.0064 | 0.000830512 | 0.001661024 | 315.118 | 318.031875 | 34.48223975 | 0.060015686 | 11.8034 | 0.007659864 | 0.2081967 | 1.998689 | 473.34936 | 556.8816 | 445.50528 | 2.802498 | 1.577866 | 0.5069828 | 571.1778 | 3.027219 | 1.79577 | 0.5519361 | 0.02567181 | -0.07423331 | -0.1213432 | -0.08144644
NEES | Hamilton;C. H.;Pardoen;G.C.;Kazanjy;R.P. (2002). | Experimental Testing of Bridge Columns Subjected to Reversed-Cyclic and Pulse-type Loading Histories. Civil Engineering Technical Report Series. Irvine;University of California;Irvine. | 16 | 79 | 0.4000000001 | Circular | 1.6 | Cantilever | 0.013208 | 0.04000000001 | 0.016 | 16 | 0.0256 | 0.005772727 | 0.003271611 | 0.006543221 | 307.9198 | 307.9307 | 25.99415 | 0.20817158 | 4.386911 | 0.038756 | 0.1 | 4 | 115.9891 | 136.4577456 | 109.1662 | 4.63316 | 2.083823 | 0.5517401 | 167.5865 | 5.96423 | 2.624315 | 0.6411653 | 0.22812 | -0.2231754 | -0.2059555 | -0.1394729
NEES | Hamilton;C. H.;Pardoen;G.C.;Kazanjy;R.P. (2002). Experimental Testing of Bridge Columns Subjected to Reversed-Cyclic and Pulse-type Loading Histories. Civil Engineering Technical Report Series. Irvine;University of California;Irvine. | Experimental Testing of Bridge Columns Subjected to Reversed-Cyclic and Pulse-type Loading Histories. Civil Engineering Technical Report Series. Irvine;University of California;Irvine. | 17 | 66 | 0.4064 | Circular | 1.0478 | Cantilever | 0.008128 | 0.0635 | 0.0127 | 12 | 0.01171875 | 0.0045 | 0.001232586 | 0.002465171 | 458.3841 | 691.34786 | 35.392035 | 0 | 10.70495 | 0.02407732 | 0.15625 | 2.578248 | 129.3381 | 152.1625088 | 121.73 | 3.801414 | 2.359427 | 0.7859992 | 160.7587 | 3.752326 | 2.314984 | 0.7862423 | 0.05649361 | 0.01308202 | 0.01919812 | -0.0003092648
NEES | Hamilton;C. H.;Pardoen;G.C.;Kazanjy;R.P. (2002). Experimental Testing of Bridge Columns Subjected to Reversed-Cyclic and Pulse-type Loading Histories. Civil Engineering Technical Report Series. Irvine;University of California;Irvine. | Experimental Testing of Bridge Columns Subjected to Reversed-Cyclic and Pulse-type Loading Histories. Civil Engineering Technical Report Series. Irvine;University of California;Irvine. | 18 | 65 | 0.4064 | Circular | 1.0478 | Cantilever | 0.008128 | 0.1714 | 0.0127 | 14 | 0.013671875 | 0.0045 | 0.0004566464 | 0.0009132928 | 458.3841 | 691.34786 | 34.6921925 | 0 | 28.89495 | 0.009100073 | 0.4217519685 | 2.578248 | 139.5066 | 164.1254176 | 131.3003 | 2.745948 | 1.817805 | 0.6863655 | 163.3109 | 2.671348 | 1.671046 | 0.6992543 | -0.004962601 | 0.02792605 | 0.08782451 | -0.01843212
NEES | Jaradat;O. A. (1996). Seismic Evaluation of Existing Bridge Columns. Department of Civil and Environmental Engineering;Washington State University. Doctor of Philosophy: 286. | Study of Buckling of Longitudinal Bars in Reinforced Concrete Bridge Columns;California Department of Transportation. | 19 | 32 | 0.254 | Circular | 0.508 | Double-Cantilever | 0.036576 | 0.0978 | 0.0127 | 8 | 0.02 | 0.00376 | 0.0008939693 | 0.001787939 | 370.9655 | 210.31129 | 28.96348175 | 0.057590019 | 14.83207 | 0.006491341 | 0.3850393701 | 2 | 76.83116 | 90.3896 | 72.31168 | 3.05415 | 1.702625 | 0.8009167 | 87.98691 | 2.774145 | 1.438493 | 0.5939886 | -0.02658149 | 0.1009336 | 0.183617 | 0.3483704
NEES | Iwasaki;T. K.;Kazuhiko; Hagiwara;Ryoji; Hasegawa;Kinji; Koyama;Tatsuhiko; Yoshida;Takeshi (1985). Experimental investigation on hysteretic behavior of reinforced concrete bridge pier columns 17th Joint Panel Meeting of the U.S.-Japan Cooperative Program in Wind and Seismic Effects;Gaithesburg;Maryland;Center for Building Technology. | Experimental investigation on hysteretic behavior of reinforced concrete bridge pier columns 18th Joint Panel Meeting of the U.S.-Japan Cooperative Program i | 20 | 68 | 0.564 | Circular | 1 | Cantilever | 0.035052 | 0.226 | 0.013 | 40 | 0.02125145 | 0.009 | 0.0009981987 | 0.001996397 | 322.9159 | 258.34186 | 39.74105625 | 0 | 31.23991 | 0.006488919 | 0.4007092 | 1.77305 | 344.2474 | 404.9969856 | 323.9976 | 1.641995 | 1.18736 | 0.566575 | 444.4798 | 2.011819 | 1.411963 | 0.5734447 | 0.09748924 | -0.1838259 | -0.1590717 | -0.01197965
NEES | Lehman;D. E. M.;J.P. (2000). Seismic Performance of Well-Confined Concrete Bridge Columns. Berkeley;California;Pacific Earthquake Engineering Research Center (UC Berkeley): 316. | Shear and Flexural Behavior of Lightweight Concrete Bridge Columns in Seismic Regions. ACI Structural Journal 96(1): 136-148. | 21 | 415 | 0.6096 | Circular | 2.4384 | Cantilever | 0.01905 | 0.0318 | 0.0159 | 22 | 0.01496673 | 0.0064 | 0.003319001 | 0.006638002 | 461.8798 | 606.66347 | 30.993025 | 0.072283474 | 4.298278 | 0.06496677 | 0.05216535 | 4 | 242.6536 | 285.4748672 | 228.3799 | 7.264248 | 5.2853125 | 0.7391659 | 290.6065 | 6.674164 | 3.677649 | 0.8952175 | 0.01797592 | 0.08841325 | 0.4371444 | -0.174317
NEES | Kunnath;S.;K.; El-Bahy;Ashraf; Taylor;Andrew; and Stone;William (1997). Cumulative Seismic Damage of Reinforced Concrete Bridge Piers;National Center for Earthquake Engineering Research: 147. | Cumulative Seismic Damage of Reinforced Concrete Bridge Piers;National Center for Earthquake Engineering Research: 147. | 22 | 119 | 0.305 | Circular | 1.372 | Cantilever | 0.012446 | 0.019 | 0.0095 | 21 | 0.02037356 | 0.004000000001 | 0.004336966 | 0.008673933 | 447.8834 | 433.90235 | 32.4926875 | 0.093513819 | 4.232651 | 0.05791518 | 0.06229508 | 4.498361 | 63.41303 | 74.60356848 | 59.68285 | 6.324466 | 3.023164 | 0.9986322 | 79.32543 | 6.817895 | 3.525969 | 1.011577 | 0.06329277 | -0.07237258 | -0.1426007 | -0.01279653
NEES | Kunnath;S.;K.; El-Bahy;Ashraf; Taylor;Andrew; and Stone;William (1997). Cumulative Seismic Damage of Reinforced Concrete Bridge Piers;National Center for Earthquake Engineering Research: 147. | Cumulative Seismic Damage of Reinforced Concrete Bridge Piers;National Center for Earthquake Engineering Research: 147. | 23 | 116 | 0.305 | Circular | 1.372 | Cantilever | 0.012446 | 0.019 | 0.0095 | 21 | 0.02037356 | 0.004000000001 | 0.004336966 | 0.008673933 | 447.8834 | 433.90235 | 35.4920125 | 0.085611242 | 4.232651 | 0.05302094 | 0.06229508 | 4.498361 | 63.80209752 | 75.0612912 | 60.04903296 | 6.062921 | 3.586556 | 1.02181 | 80.47294 | 6.579516 | 3.493225 | 1.012483 | 0.07209641 | -0.07851566 | 0.02671762 | 0.009212903
NEES | Calderone;A. J.;Lehman;D.E.; Moehle;J.P. (2000). Behavior of Reinforced Concrete Bridge Columns Having Varying Aspect Ratios and Varying Lengths of Confinement. Berkeley;California;Pacific Earthquake Engineering Research Center: 146. | Seismic Performance of Well-Confined Concrete Bridge Columns. Berkeley;California;Pacific Earthquake Engineering Research Center (UC Berkeley): 316. | 24 | 135 | 0.6096 | Circular | 1.8288 | Cantilever | 0.0254 | 0.0254 | 0.019 | 28 | 0.0272004 | 0.0064 | 0.004155285 | 0.008310569 | 441.1886 | 606.66347 | 34.4922375 | 0.090576489 | 2.807969 | 0.07308483 | 0.04166667 | 3 | 454.7083 | 534.9508992 | 427.9607 | 6.457091 | 4.928507 | 0.8711852 | 545.8063 | 6.718344 | 3.113058 | 0.9577313 | 0.02029232 | -0.03888651 | 0.5831722 | -0.09036573
NEES | Lehman;D. E. M.;J.P. (2000). Seismic Performance of Well-Confined Concrete Bridge Columns. Berkeley;California;Pacific Earthquake Engineering Research Center (UC Berkeley): 316. | Seismic Performance of Well-Confined Concrete Bridge Columns. Berkeley;California;Pacific Earthquake Engineering Research Center (UC Berkeley): 316. | 25 | 407 | 0.6096 | Circular | 2.4384 | Cantilever | 0.01905 | 0.0318 | 0.0159 | 11 | 0.007483367 | 0.0064 | 0.003319001 | 0.006638002 | 461.8798 | 606.66347 | 30.993025 | 0.072283474 | 4.298278 | 0.06496677 | 0.05216535 | 4 | 153.8366 | 180.9842304 | 144.7874 | 6.031295 | 5.051125 | 0.5627633 | 235.8278 | 5.904757 | 3.47063 | 0.7466307 | 0.3030295 | 0.02142977 | 0.4553915 | -0.2462629
NEES | Siryo;K. K. (1975). Aseismic Analysis of Building Structural Members: a List of Experimental Results on Deformation Ability of Reinforced Concrete Columns Under Large Deflection (No.2). Japan;Building Research Institute. | Influence of tension strain on buckling of reinforcement in RC bridge columns. ACI Structural Journal 100(1): 75-86. | 26 | BRI No.3 ws22bs | 0.25 | Circular | 0.625 | Double-Cantilever | 0.035052 | 0.063 | 0.0095 | 8 | 0.011552 | 0.005900000011 | 0.003471706 | 0.006943413 | 374.9024 | 365.91765 | 31.59289 | 0.207632163 | 12.84033 | 0.04021027 | 0.252 | 2.5 | 69.4826 | 81.74423296 | 65.39539 | 3.517209 | 1.745303 | 0.4580575 | 76.2034 | 3.389595 | 1.655311 | 0.4548436 | -0.06778251 | 0.03764865 | 0.05436532 | 0.007065932
NEES | Xiao;Y. W.;H.; Martin;G.R. (1999). "Prefabricated Composite Jacketing of RC Columns For Enhanced Shear Strength." Journal of Structural Engineering (ASCE) 125(3): 255-264. | Damage Model Calibration for Reinforced Concrete Columns. Department of Civil and Environmental Engineering;University of Washington. Master's degree. | 27 | 30 | 0.6100064 | Circular | 0.9149969 | Double-Cantilever | 0.024892 | 0.15 | 0.0191008 | 20 | 0.0196094 | 0.0064 | 0.0007031594 | 0.001406319 | 302.9211 | 302.931825 | 35.8919225 | 0.062320041 | 13.66799 | 0.005934744 | 0.2458991 | 1.499979 | 518.3409 | 609.8128 | 487.8502 | 2.419315 | 1.616086 | 0.4118163 | 564.3159 | 2.469223 | 1.61299 | 0.4696573 | -0.07460792 | -0.02021184 | 0.001919276 | -0.1231556
NEES | Stone | NIST Model N1 | 28 | 99 | 0.249936 | Circular | 0.750062 | Cantilever | 0.008382 | 0.00889 | 0.007112 | 25 | 0.02024258 | 0.003048 | 0.006567784 | 0.01313557 | 445.89965 | 440.900775 | 24.0945775 | 0.1015173 | 2.639542 | 0.1201823 | 0.03556911 | 3.001016 | 52.5134216 | 61.780496 | 49.4243968 | 7.888588 | 3.712665 | 0.9029153 | 75.90241 | 7.163999 | 2.936497 | 0.8918765 | 0.228582 | 0.1011431 | 0.2643178 | 0.01237701
NEES | Petrovski;J. a. R.;Danilo (1984). Reversed Cyclic Loading Test of Bridge Column Models;Institute of Earthquake Engineering and Engineering Seismology: 62. | Reversed Cyclic Loading Test of Bridge Column Models;Institute of Earthquake Engineering and Engineering Seismology: 62. | 29 | 51 | 0.307 | Circular | 0.9 | Cantilever | 0.03302 | 0.036 | 0.012 | 12 | 0.01833441 | 0.006 | 0.005116596 | 0.01023319 | 239.9375436 | 239.946 | 35.8919225 | 0.05457612 | 4.646975 | 0.03420566 | 0.1172638 | 2.931596 | 68.3313436 | 80.389816 | 64.3118528 | 4.062837 | 1.803929 | 0.5679093 | 96.32667 | 4.22612 | 2.260824 | 0.5748803 | 0.1982447 | -0.03863676 | -0.2020922 | -0.01212601
NEES | Pontangaroa;R. T. P.;M.J.N.; and Park;R. (1979). Ductility of Spirally Reinforced Concrete Columns Under Seismic Loading. Christchurch;New Zealand;University of Canterbury: 116. | Ductility of Spirally Reinforced Concrete Columns Under Seismic Loading. Christchurch;New Zealand;University of Canterbury: 116. | 30 | 81 | 0.6 | Circular | 1.2 | Cantilever | 0.020066 | 0.075 | 0.024 | 16 | 0.0256 | 0.01 | 0.003490656 | 0.006981311 | 302.9211 | 299.9325 | 28.39361 | 0.239158733 | 5.438947 | 0.03687312 | 0.125 | 2 | 582.3126 | 685.0736208 | 548.0589 | 4.396169 | 1.84347 | 0.3854784 | 657.0609 | 4.197046 | 1.879387 | 0.4334487 | -0.04089011 | 0.0474436 | -0.01911147 | -0.1106713
NEES | Ranf;R. T. E.;M.O. and Stanton;J.F. (2006). "Effects of Displacement History on Failure of Lightly Confined Bridge Columns." ACI Structural Journal 236(Special Publication (SP 236-2)): 23-42. | Effects of Displacement History on Failure of Lightly Confined Bridge Columns. ACI Structural Journal 236(Special Publication (SP 236-2)): 23-42. | 31 | 69 | 0.508 | Circular | 1.524 | Cantilever | 0.014478 | 0.1016 | 0.015875 | 10 | 0.009765625 | 0.00452 | 0.0006217832 | 0.001243566 | 454.8816 | 413.90685 | 36.34182125 | 0.100021684 | 13.64989 | 0.007081657 | 0.2 | 3 | 179.3576 | 211.0088944 | 168.8071 | 3.894261 | 2.1481 | 0.5274522 | 236.3749 | 3.548886 | 2.149453 | 0.5852309 | 0.1202128 | 0.0973192 | -0.000629402 | -0.09872797
NEES | Ranf;R. T. E.;M.O. and Stanton;J.F. (2006). "Effects of Displacement History on Failure of Lightly Confined Bridge Columns." ACI Structural Journal 236(Special Publication (SP 236-2)): 23-42. | Effects of Displacement History on Failure of Lightly Confined Bridge Columns. ACI Structural Journal 236(Special Publication (SP 236-2)): 23-42. | 32 | 72 | 0.508 | Circular | 1.524 | Cantilever | 0.014478 | 0.1016 | 0.015875 | 10 | 0.009765625 | 0.00452 | 0.0006217832 | 0.001243566 | 454.8816 | 413.90685 | 52.67814475 | 0.100022358 | 13.64989 | 0.004885523 | 0.2 | 3 | 218.3682 | 256.9038032 | 205.523 | 3.388439 | 2.0776 | 0.4663472 | 269.8218 | 2.950788 | 1.943 | 0.5678455 | 0.05028337 | 0.1483166 | 0.06927452 | -0.1787427
NEES | Ranf;R. T. E.;M.O. and Stanton;J.F. (2006). "Effects of Displacement History on Failure of Lightly Confined Bridge Columns." ACI Structural Journal 236(Special Publication (SP 236-2)): 23-42. | Effects of Displacement History on Failure of Lightly Confined Bridge Columns. ACI Structural Journal 236(Special Publication (SP 236-2)): 23-42. | 33 | 70 | 0.508 | Circular | 1.524 | Cantilever | 0.014478 | 0.1016 | 0.015875 | 10 | 0.009765625 | 0.00452 | 0.0006217832 | 0.001243566 | 454.8816 | 413.90685 | 56.19735275 | 0.100021951 | 13.64989 | 0.004579581 | 0.2 | 3 | 229.0524 | 269.4734192 | 215.5787 | 3.304111 | 2.02885 | 0.4826733 | 277.5322 | 2.840586 | 1.901669 | 0.5659622 | 0.02990555 | 0.1631793 | 0.0668784 | -0.1471633
NEES | Roeder;C. W. G.;R.; Soderstrom;J.L.; Yoo;J.H. (2002). | Seismic Performance of Pile-Wharf Connections. Berkeley (California);Pacific Earthquake Engineering Research Center. | 34 | 33 | 0.254 | Circular | 0.508 | Double-Cantilever | 0.039624 | 0.0978 | 0.009525 | 8 | 0.01125 | 0.00376 | 0.0008939693 | 0.001787939 | 359.2375 | 210.31129 | 26.20410275 | 0.056953972 | 19.46098 | 0.007174901 | 0.3850393701 | 2 | 56.882136 | 66.92016 | 53.536128 | 2.462944 | 2.0365875 | 0.7875083 | 67.75927 | 2.76097 | 1.569301 | 0.5463051 | 0.01253896 | -0.1079424 | 0.2977677 | 0.4415175
NEES | Davey;B. E. (1975). Reinforced Concrete Bridge Piers Under Seismic Loading. Christchurch;University of Canterbury: 107. | Circular High-Strength Concrete Columns Under Simulated Seismic Loading. Journal of Structural Engineering (ASCE) 125(3): 272-280. | 35 | 74 | 0.5 | Circular | 1.75 | Cantilever | 0.017018 | 0.065 | 0.0184 | 20 | 0.0270848 | 0.0065 | 0.002042034 | 0.004084067 | 370.9035 | 311.9298 | 34.79217 | 0.055625023 | 6.803399 | 0.01830789 | 0.13 | 3.5 | 283.5128 | 333.5444 | 266.8355 | 4.27265 | 2.790653 | 0.8936548 | 287.0638 | 4.891661 | 2.689045 | 0.8721788 | -0.1393535 | -0.126544 | 0.03778582 | 0.02462338
NEES | Siryo;K. K. (1975). Aseismic Analysis of Building Structural Members: a List of Experimental Results on Deformation Ability of Reinforced Concrete Columns Under Large Deflection (No.2). Japan;Building Research Institute. | Aseismic Analysis of Building Structural Members: a List of Experimental Results on Deformation Ability of Reinforced Concrete Columns Under Large Deflection (No.2). Japan;Building Research Institute. | 36 | BRI No.3 ws27bs | 0.25 | Circular | 0.625 | Double-Cantilever | 0.03556 | 0.042 | 0.0159 | 8 | 0.03235968 | 0.0089 | 0.01184978 | 0.02369956 | 344.9102 | 334.428185 | 31.59289 | 0.207632163 | 4.905748 | 0.1254364 | 0.168 | 2.5 | 128.3091252 | 150.951912 | 120.7615296 | 5.06347 | 1.988853 | 0.5087404 | 132.0581 | 5.90159 | 2.042059 | 0.6725334 | -0.1251644 | -0.142016 | -0.02605509 | -0.2435462
NEES | Siryo;K. K. (1978). Aseismic Analysis of Building Structural Members: a List of Experimental Results on Deformation Ability of Reinforced Concrete Columns Under Large Deflection (No.3). Japan;Building Research Institute: 182. | Aseismic Analysis of Building Structural Members: a List of Experimental Results on Deformation Ability of Reinforced Concrete Columns Under Large Deflection (No.3). Japan;Building Research Institute: 182. | 37 | ws21bs | 0.25 | Circular | 0.3125 | Double-Cantilever | 0.03556 | 0.033 | 0.0095 | 8 | 0.011552 | 0.0089 | 0.01508154 | 0.03016307 | 374.9024 | 334.428185 | 26.4940375 | 0.24759156 | 6.725885 | 0.1903708 | 0.132 | 1.25 | 152.404048 | 179.29888 | 143.439104 | 3.167112 | 1.976074 | 0.5051747 | 120.0209 | 4.405944 | 1.954879 | 0.5028537 | -0.3306097 | -0.2811729 | 0.01084229 | 0.00461556
NEES | Siryo;K. K. (1978). Aseismic Analysis of Building Structural Members: a List of Experimental Results on Deformation Ability of Reinforced Concrete Columns Under Large Deflection (No.3). Japan;Building Research Institute: 182. | Aseismic Analysis of Building Structural Members: a List of Experimental Results on Deformation Ability of Reinforced Concrete Columns Under Large Deflection (No.3). Japan;Building Research Institute: 182. | 38 | ws25bs | 0.25 | Circular | 0.3125 | Double-Cantilever | 0.034036 | 0.046 | 0.0127 | 8 | 0.02064512 | 0.0089 | 0.01081936 | 0.02163873 | 381.9006 | 334.428185 | 26.4940375 | 0.12379578 | 7.078305 | 0.1365703 | 0.184 | 1.25 | 155.8208 | 183.3185376 | 146.6548 | 3.867386 | 1.807765 | 0.5671822 | 126.4445 | 4.414777 | 1.883169 | 0.5924195 | -0.3102469 | -0.1239907 | -0.04004059 | -0.04260035
NEES | Siryo;K. K. (1978). Aseismic Analysis of Building Structural Members: a List of Experimental Results on Deformation Ability of Reinforced Concrete Columns Under Large Deflection (No.3). Japan;Building Research Institute: 182. | Aseismic Analysis of Building Structural Members: a List of Experimental Results on Deformation Ability of Reinforced Concrete Columns Under Large Deflection (No.3). Japan;Building Research Institute: 182. | 39 | ws26bs | 0.25 | Circular | 0.625 | Double-Cantilever | 0.035052 | 0.037 | 0.0127 | 8 | 0.02064512 | 0.0039 | 0.002582896 | 0.005165793 | 381.9006 | 386.416485 | 31.59289 | 0.103816082 | 5.693419 | 0.03159172 | 0.148 | 2.5 | 84.02558 | 98.85362352 | 79.0829 | 5.166991 | 1.961484 | 0.5295413 | 85.83729 | 4.358853 | 2.02882 | 0.67232 | -0.1316728 | 0.1854017 | -0.03318987 | -0.2123672
NEES | Siryo;K. K. (1975). Aseismic Analysis of Building Structural Members: a List of Experimental Results on Deformation Ability of Reinforced Concrete Columns Under Large Deflection (No.2). Japan;Building Research Institute. | Inelastic Behavior of Full Scale Bridge Columns Subjected to Cyclic Loading. NIST Building Science Series. Gaitheburg (Maryland);U.S. Department of Commerce;National Institute of Standards and Technology: 252. | 40 | No.2 | 0.25 | Circular | 0.45 | Double-Cantilever | 0.03556 | 0.05 | 0.0096 | 4 | 0.00589824 | 0.0089 | 0.009953814 | 0.01990763 | 398.8962 | 354.920125 | 26.4940375 | 0.141480892 | 10.40228 | 0.1333435 | 0.2 | 1.8 | 98.21686352 | 115.5492512 | 92.43940096 | 3.304734 | 2.798229 | 0.4605747 | 75.38287 | 3.926414 | 2.054573 | 0.513946 | -0.3476127 | -0.1583329 | 0.3619515 | -0.103846
NEES | Coffman;H. L. M.;M. Lee; Brown;Colin B. (1993). "Seismic Durability of Retrofitted Reinforced-Concrete Columns." Journal of Structural Engineering (ASCE) 119(5): 1643-1661. | Inelastic Behavior of Full Scale Bridge Columns Subjected to Cyclic Loading. NIST Building Science Series. Gaitheburg (Maryland);U.S. Department of Commerce;National Institute of Standards and Technology: 252. | 41 | 168 | 0.4572 | Circular | 2.86385 | Cantilever | 0.0381 | 0.3048 | 0.01905 | 9 | 0.015625 | 0.009525 | 0.001022653 | 0.002045306 | 378.9979 | 379.011255 | 22.001945 | 0.1 | 31.14859 | 0.01761649 | 0.6666667 | 6.263889 | 78.84574296 | 92.7596976 | 74.20775808 | 4.824214 | 2.483904 | 0.8179193 | 90.53489 | 4.365201 | 2.282672 | 0.7905042 | -0.02398462 | 0.1051528 | 0.08815651 | 0.03468054
NEES | Watson;S. (1989). Design of Reinforced Concrete Frames of Limited Ductility. Department of Civil Engineering. Christchurch;New Zealand;University of Canterbury. Doctor of Philosophy: 248. | Design of Reinforced Concrete Frames of Limited Ductility. Department of Civil Engineering. Christchurch;New Zealand;University of Canterbury. Doctor of Philosophy: 248. | 42 | 88 | 0.4000000001 | Circular | 1.6 | Double Ended | 0.012954 | 0.084 | 0.016 | 12 | 0.0192 | 0.008000000002 | 0.00299199 | 0.005983981 | 473.8766 | 371.9163 | 39.991 | 0.527714955 | 11.42857 | 0.02782551 | 0.21 | 4 | 174.2896 | 205.0465728 | 164.0373 | 1.981181 | 1.10966 | 0.5262934 | 229.4818 | 2.300426 | 1.180818 | 0.5029789 | 0.1191691 | -0.1387762 | -0.06026178 | 0.04635287
NEES | Watson;S. (1989). Design of Reinforced Concrete Frames of Limited Ductility. Department of Civil Engineering. Christchurch;New Zealand;University of Canterbury. Doctor of Philosophy: 248. | Design of Reinforced Concrete Frames of Limited Ductility. Department of Civil Engineering. Christchurch;New Zealand;University of Canterbury. Doctor of Philosophy: 248. | 43 | 89 | 0.4000000001 | Circular | 1.6 | Double Ended | 0.012954 | 0.057 | 0.016 | 12 | 0.0192 | 0.01 | 0.006889452 | 0.0137789 | 473.8766 | 337.92395 | 38.991225 | 0.738805019 | 7.755102 | 0.05970858 | 0.1425 | 4 | 194.6305 | 228.9770544 | 183.1816 | 1.426049 | 0.9227496 | 0.4734826 | 252.8993 | 1.403957 | 0.9656553 | 0.4793816 | 0.1044746 | 0.0157357 | -0.04443164 | -0.01230544
NEES | Yalcin;C. (1997). Seismic Evaluation and Retrofit of Existing Reinforced Concrete Bridge Columns. Department of Civil Engineering. Ottawa;Ontario (Canada);University of Ottawa. Doctor of Philosophy: 398. | Seismic Evaluation and Retrofit of Existing Reinforced Concrete Bridge Columns. Department of Civil Engineering. Ottawa;Ontario (Canada);University of Ottawa. Doctor of Philosophy: 399. | 44 | BR-C1 | 0.6100064 | Circular | 1.4849856 | Cantilever | 0.055118 | 0.3 | 0.0249936 | 12 | 0.02014513 | 0.01 | 0.0008583489 | 0.001716698 | 444.8842 | 424.904375 | 44.989875 | 0.13683709 | 25.31721 | 0.008106629 | 0.4917981 | 2.434377 | 477.743 | 562.0506208 | 449.6405 | 1.348424 | 1.032166 | 0.3613918 | 563.1697 | 2.070456 | 1.285856 | 0.4470762 | 0.001991135 | -0.3487308 | -0.1972928 | -0.1916549
NEES | Yarandi;M. S. (2007). Seismic Retrofit and Repair of Existing Reinforced Concrete Bridge Columns by Transverse Prestressing. Department of Civil Engineering. Ottawa;Ontario (Canada);University of Ottawa. Doctor of Philosophy: 282. | Seismic Retrofit and Repair of Existing Reinforced Concrete Bridge Columns by Transverse Prestressing. Department of Civil Engineering. Ottawa;Ontario (Canada);University of Ottawa. Doctor of Philosophy: 283. | 45 | 34 | 0.5999988 | Circular | 1.499997 | Cantilever | 0.044958 | 0.3 | 0.0195072 | 12 | 0.01268441 | 0.00635 | 0.0003518806 | 0.0007037612 | 464.879 | 490.889525 | 34.992125 | 0.140025382 | 33.15861 | 0.004936382 | 0.500001 | 2.5 | 362.2397876 | 426.164456 | 340.9315648 | 1.084637 | 0.7678632 | 0.344879 | 412.143 | 2.206773 | 1.381857 | 0.424804 | -0.03290154 | -0.5084963 | -0.444325 | -0.1881455
NEES | Zahn;F. A. P.;R.; and Priestley;M.J.N. (1986). Design of Reinforced Concrete Bridge Columns for Strength and Ductility. Christchurch;New Zealand;Univeristy of Canterbury: 380. | Design of Reinforced Concrete Bridge Columns for Strength and Ductility. Christchurch;New Zealand;Univeristy of Canterbury: 380. | 46 | 86 | 0.4000000001 | Circular | 1.6 | Double Ended | 0.012954 | 0.135 | 0.016 | 16 | 0.0256 | 0.01 | 0.00290888 | 0.005817759 | 336.9123 | 465.89515 | 32.192755 | 0.137190167 | 15.48718 | 0.04209745 | 0.3375 | 4 | 123.0061 | 144.7130176 | 115.7704 | 4.621932 | 2.207136 | 0.5645575 | 165.7977 | 4.445446 | 2.071813 | 0.5868245 | 0.1457003 | 0.03970051 | 0.06531643 | -0.03794488
NEES | Zahn;F. A. P.;R.; and Priestley;M.J.N. (1986). Design of Reinforced Concrete Bridge Columns for Strength and Ductility. Christchurch;New Zealand;Univeristy of Canterbury: 380. | Design of Reinforced Concrete Bridge Columns for Strength and Ductility. Christchurch;New Zealand;Univeristy of Canterbury: 380. | 47 | 87 | 0.4000000001 | Circular | 1.6 | Double Ended | 0.012954 | 0.075 | 0.016 | 16 | 0.0256 | 0.01 | 0.005235983 | 0.01047197 | 336.9123 | 465.89515 | 26.993925 | 0.613176419 | 8.603986 | 0.09036919 | 0.1875 | 4 | 151.1002 | 177.7649936 | 142.212 | 2.378914 | 1.088978 | 0.3943351 | 231.8984 | 2.61343 | 1.207271 | 0.4438736 | 0.3045221 | -0.08973502 | -0.0979831 | -0.111605
PEER | Lim et al. 1990, | Moment-Reducing Hinge Details for the Bases of Bridge Columns, Transportation Research Record, No. 1275, Transportation Research Board, Washington, D.C., 1991, 11 pages. | 48 | Con1 | 0.152 | Circular | 1.14 | Cantilever | 0.0102 | 0.022 | 0.0127 | 8 | 0.05584834 | 0.0037 | 0.006430677 | 0.01286135 | 448 | 620 | 34.5 | 0.241 | 3.666553 | 0.1155658 | 0.1447368 | 7.5 | 16.759875 | 19.7175 | 15.774 | 7.845673 | 3.771009 | 1.861662 | 27.05597 | 10.17454 | 4.28267 | 1.714047 | 0.3721807 | -0.2288914 | -0.1194726 | 0.08612061
PEER | Ang et al. 1985, | Seismic Shear Strength of Circular Bridge Piers, Report 85-5, Department of Civil Engineering, University of Canterbury, Christchurch, New Zealand, July 1985. | 49 | No. 1 | 0.4 | Circular | 0.8 | Cantilever with Flexible Base | 0.018 | 0.06 | 0.016 | 20 | 0.032 | 0.006 | 0.0023561925 | 0.004712385 | 436 | 328 | 37.5 | 0 | 7.83023 | 0.0206088304 | 0.15 | 2 | 261.205 | 307.3 | 245.84 | 3.518532 | 1.746298125 | 0.9816146 | 307.7424 | 3.576738 | 1.936851 | 1.017689 | 0.001439646 | -0.01627344 | -0.09838268 | -0.03544772
PEER | Wong et al. 1990, | Squat Circular Bridge Piers Under Multi-Directional Seismic Attack, Report 90-4, Department of Civil Engineering, University of Canterbury, Christchurch, New Zealand, October 1990, 264 pages. | 50 | No. 1 | 0.4 | Circular | 0.8 | Cantilever | 0.02 | 0.06 | 0.016 | 20 | 0.032 | 0.01 | 0.006544979 | 0.01308996 | 423 | 300 | 38 | 0.19 | 7.712611 | 0.05167089 | 0.15 | 2 | 368.985 | 434.1 | 347.28 | 5.092806 | 3.2983125 | 0.6797745 | 394.2715 | 4.309579 | 1.853767 | 0.7106793 | -0.0917496 | 0.1817409 | 0.7792484 | -0.04348628
PEER | Lim et al. 1990, | Moment-Reducing Hinge Details for the Bases of Bridge Columns, Report No.WA-RD 220.1, Washington State Department of Transportation, Planning, Research and Public Transportation Division, October 1990, 36 pages. | 51 | Con2 | 0.152 | Circular | 0.57 | Cantilever | 0.0102 | 0.022 | 0.0127 | 8 | 0.05584834 | 0.0037 | 0.006430677 | 0.01286135 | 448 | 620 | 34.5 | 0.241 | 3.666553 | 0.1155658 | 0.1447368 | 3.75 | 35.1441 | 41.346 | 33.0768 | 9.947232 | 5.518509 | 1.68586 | 60.34389 | 7.99677 | 2.787382 | 1.655605 | 0.4594855 | 0.2439062 | 0.9798178 | 0.01827444
PEER | NIST, Full Scale | Inelastic Behavior of Full-Scale Bridge Columns Subjected to Cyclic Loading, NIST BSS 166, Building Science Series, Center for Building Technology, National Engineering Laboratory, National Institute of Standards and Technology, Gaithersburg, Maryland, 20899, January 1989, 252 pages. | 52 | Shear | 1.52 | Circular | 4.57 | Cantilever | 0.0603 | 0.054 | 0.043 | 25 | 0.02000736 | 0.0191 | 0.006981502 | 0.013963 | 475 | 435 | 34.3 | 0.071 | 2.736983 | 0.08854092 | 0.03552632 | 3.006579 | 2656.335 | 3125.1 | 2500.08 | 7.775055 | 4.923961 | 1.030573 | 2539.422 | 6.216945 | 3.018424 | 0.9927929 | -0.1874111 | 0.2506231 | 0.6313018 | 0.03805438
PEER | NIST, Model | Inelastic Behavior of Full-Scale Bridge Columns Subjected to Cyclic Loading, NIST BSS 168, Building Science Series, Center for Building Technology, National Engineering Laboratory, National Institute of Stand | 53 | N2 | 0.25 | Circular | 0.75 | Cantilever | 0.0099 | 0.009 | 0.007 | 25 | 0.0196 | 0.0031 | 0.00670904 | 0.01341808 | 446 | 441 | 23.1 | 0.211 | 2.715263 | 0.1280817 | 0.036 | 3 | 62.395525 | 73.4065 | 58.7252 | 7.018207 | 2.594667 | 0.8287319 | 83.89582 | 6.91601 | 2.594907 | 0.7448377 | 0.1428937 | 0.01477696 | -9.257918e-05 | 0.1126342
PEER | NIST, Model | Inelastic Behavior of Full-Scale Bridge Columns Subjected to Cyclic Loading, NIST BSS 169, Building Science Series, Center for Building Technology, National Engineering Laboratory, National Institute of Stand | 54 | N3 | 0.25 | Circular | 1.5 | Cantilever | 0.0097 | 0.014 | 0.007 | 25 | 0.0196 | 0.0027 | 0.003271742 | 0.006543483 | 446 | 476 | 25.4 | 0.096 | 4.223742 | 0.06131295 | 0.056 | 6 | 26.97645 | 31.737 | 25.3896 | 6.643059 | 3.037397 | 0.8635579 | 35.34006 | 7.72782 | 4.642735 | 1.202098 | 0.1135286 | -0.1403708 | -0.3457743 | -0.2816244
PEER | NIST, Model | Inelastic Behavior of Full-Scale Bridge Columns Subjected to Cyclic Loading, NIST BSS 172, Building Science Series, Center for Building Technology, National Engineering Laboratory, National Institute of Stand | 55 | N6 | 0.25 | Circular | 1.5 | Cantilever | 0.0097 | 0.014 | 0.007 | 25 | 0.0196 | 0.0027 | 0.003271742 | 0.006543483 | 446 | 476 | 23.3 | 0.105 | 4.223742 | 0.06683901 | 0.056 | 6 | 25.2076 | 29.656 | 23.7248 | 5.7244 | 3.02269 | 0.8196729 | 35.09659 | 7.899866 | 4.632993 | 1.2009 | 0.1834566 | -0.2753801 | -0.3475729 | -0.3174509
PEER | Wong et al. 1990, | Response of Circular Reinforced Concrete Columns to Multi-Directional Seismic Attack. ACI Structural Journal, Vol 90, No.2, pp. 180-191. | 56 | No. 2 | 0.4 | Circular | 0.8 | Cantilever | 0.018 | 0.065 | 0.016 | 20 | 0.032 | 0.006 | 0.002174947 | 0.004349894 | 475 | 340 | 37 | 0.39 | 8.854013 | 0.019986 | 0.1625 | 2 | 391.93925 | 461.105 | 368.884 | 2.282752 | 1.291065 | 0.4197579 | 470.128 | 3.109972 | 1.428604 | 0.6174358 | 0.01956821 | -0.2659894 | -0.09627485 | -0.3201595
PEER | Wong et al. 1990, | Response of Circular Reinforced Concrete Columns to Multi-Directional Seismic Attack. ACI Structural Journal, Vol 90, No.2, pp. 180-192. | 57 | No. 3 | 0.4 | Circular | 0.8 | Cantilever | 0.02 | 0.06 | 0.016 | 20 | 0.032 | 0.01 | 0.006544979 | 0.01308996 | 475 | 300 | 37 | 0.39 | 8.172936 | 0.0530674 | 0.15 | 2 | 456.88775 | 537.515 | 430.012 | 3.509403 | 2.54125 | 0.4775762 | 482.9194 | 3.590051 | 1.532041 | 0.618114 | -0.1015703 | -0.02246434 | 0.6587344 | -0.2273655
PEER | Ang et al. 1985, | Seismic Shear Strength of Circular Reinforced Concrete Columns, ACI Structural Journal, January-February 1989, pp. 45-60. | 58 | No. 3 | 0.4 | Circular | 1 | Cantilever with Flexible Base | 0.018 | 0.06 | 0.016 | 20 | 0.032 | 0.006 | 0.0023561925 | 0.004712385 | 436 | 328 | 36 | 0 | 7.83023 | 0.02146753 | 0.15 | 2.5 | 227.06475 | 267.135 | 213.708 | 3.71258 | 1.965175 | 1.047315 | 266.9703 | 4.043393 | 2.15214 | 1.08845 | -0.0006165674 | -0.08181562 | -0.08687383 | -0.0377923
PEER | Ang et al. 1985, | Seismic Shear Strength of Circular Reinforced Concrete Columns, ACI Structural Journal, January-February 1989, pp. 45-60. | 59 | No. 4 | 0.4 | Circular | 0.8 | Cantilever with Flexible Base | 0.02 | 0.165 | 0.016 | 20 | 0.032 | 0.01 | 0.002379992 | 0.004759985 | 436 | 316 | 30.6 | 0 | 21.53313 | 0.0245777 | 0.4125 | 2 | 243.3805 | 286.33 | 229.064 | 2.398174 | 1.8681 | 1.020533 | 282.6391 | 2.681039 | 1.466445 | 0.90819 | -0.01289047 | -0.1055059 | 0.2738973 | 0.1236997
PEER | Ang et al. 1985, | Seismic Shear Strength of Circular Reinforced Concrete Columns, ACI Structural Journal, January-February 1989, pp. 45-60. | 60 | No. 5 | 0.4 | Circular | 0.8 | Cantilever with Flexible Base | 0.018 | 0.04 | 0.016 | 20 | 0.032 | 0.006 | 0.00353428875 | 0.0070685775 | 436 | 328 | 31.1 | 0 | 5.220153 | 0.03727481 | 0.1 | 2 | 258.48925 | 304.105 | 243.284 | 3.766003 | 2.0664625 | 1.083439 | 297.3243 | 4.304841 | 2.159503 | 1.044945 | -0.02229739 | -0.1251704 | -0.04308428 | 0.03683828
PEER | Ang et al. 1985, | Seismic Shear Strength of Circular Reinforced Concrete Columns, ACI Structural Journal, January-February 1989, pp. 45-60. | 61 | No. 6 | 0.4 | Circular | 0.6 | Cantilever with Flexible Base | 0.018 | 0.06 | 0.016 | 20 | 0.032 | 0.006 | 0.0023561925 | 0.004712385 | 436 | 328 | 30.1 | 0 | 7.83023 | 0.02567545 | 0.15 | 1.5 | 312.0095 | 367.07 | 293.656 | 3.376302 | 1.654022 | 0.9097561 | 332.2493 | 3.431045 | 1.82519 | 0.9481985 | -0.09486129 | -0.01595523 | -0.09378108 | -0.0405426
PEER | Ang et al. 1985, | Seismic Shear Strength of Circular Reinforced Concrete Columns, ACI Structural Journal, January-February 1989, pp. 45-60. | 62 | No. 7 | 0.4 | Circular | 0.8 | Cantilever with Flexible Base | 0.018 | 0.08 | 0.016 | 20 | 0.032 | 0.006 | 0.001767144375 | 0.00353428875 | 448 | 372 | 29.5 | 0 | 10.58301 | 0.02228399 | 0.2 | 2 | 237.57925 | 279.505 | 223.604 | 3.574458 | 1.850925 | 1.044385 | 289.4626 | 3.581574 | 1.886492 | 1.018417 | 0.03562581 | -0.001986651 | -0.01885365 | 0.02549801
PEER | Ang et al. 1985, | Seismic Shear Strength of Circular Reinforced Concrete Columns, ACI Structural Journal, January-February 1989, pp. 45-60. | 63 | No. 8 | 0.4 | Circular | 0.8 | Cantilever with Flexible Base | 0.018 | 0.03 | 0.016 | 20 | 0.032 | 0.006 | 0.004712385 | 0.00942477 | 448 | 372 | 28.7 | 0.2 | 3.968627 | 0.06108039 | 0.075 | 2 | 352.81375 | 415.075 | 332.06 | 3.20359 | 1.9444125 | 1.047425 | 377.0124 | 5.305048 | 2.104623 | 0.8008913 | -0.09170055 | -0.3961242 | -0.07612309 | 0.3078242
PEER | Ang et al. 1985, | Seismic Shear Strength of Circular Reinforced Concrete Columns, ACI Structural Journal, January-February 1989, pp. 45-60. | 64 | No. 9 | 0.4 | Circular | 1 | Cantilever with Flexible Base | 0.018 | 0.03 | 0.016 | 20 | 0.032 | 0.006 | 0.004712385 | 0.00942477 | 448 | 372 | 29.9 | 0.2 | 3.968627 | 0.058629 | 0.075 | 2.5 | 321.81 | 378.6 | 302.88 | 3.094286 | 1.804955 | 0.9470845 | 331.6764 | 5.762169 | 2.278419 | 0.8483586 | -0.1239397 | -0.4629998 | -0.2078036 | 0.1163729
PEER | Ang et al. 1985, | Seismic Shear Strength of Circular Reinforced Concrete Columns, ACI Structural Journal, January-February 1989, pp. 45-60. | 65 | No. 10 | 0.4 | Circular | 0.8 | Cantilever with Flexible Base | 0.021 | 0.12 | 0.016 | 20 | 0.032 | 0.012 | 0.004712385 | 0.00942477 | 448 | 332 | 31.2 | 0.2 | 15.87451 | 0.05014461 | 0.3 | 2 | 377.553 | 444.18 | 355.344 | 3.099512 | 1.82310625 | 0.90705 | 375.0126 | 3.48709 | 1.535741 | 0.6337798 | -0.1557194 | -0.1111467 | 0.1871186 | 0.4311754
PEER | Ang et al. 1985, No. 11 | Seismic Shear Strength of Circular Reinforced Concrete Columns, ACI Structural Journal, January-February 1989, pp. 45-60. | 66 | No. 11 | 0.4 | Circular | 0.8 | Cantilever with Flexible Base | 0.018 | 0.06 | 0.016 | 20 | 0.032 | 0.006 | 0.0023561925 | 0.004712385 | 448 | 372 | 29.9 | 0.2 | 7.937254 | 0.0293145 | 0.15 | 2 | 333.3275 | 392.15 | 313.72 | 2.847799 | 1.671133125 | 0.9579625 | 371.0989 | 4.180909 | 1.812119 | 0.7309096 | -0.05368113 | -0.3188567 | -0.07780155 | 0.3106442
PEER | Ang et al. 1985, | Seismic Shear Strength of Circular Reinforced Concrete Columns, ACI Structural Journal, January-February 1989, pp. 45-60. | 67 | No. 12 | 0.4 | Circular | 0.6 | Cantilever with Flexible Base | 0.018 | 0.03 | 0.016 | 20 | 0.032 | 0.006 | 0.004712385 | 0.00942477 | 436 | 328 | 28.6 | 0.1 | 3.915115 | 0.05404414 | 0.075 | 1.5 | 379.38475 | 446.335 | 357.068 | 3.225852 | 1.944983 | 0.8743322 | 382.3379 | 4.605335 | 2.028774 | 0.8482851 | -0.1433835 | -0.2995402 | -0.04130109 | 0.03070557
PEER | Ang et al. 1985, | Seismic Shear Strength of Circular Reinforced Concrete Columns, ACI Structural Journal, January-February 1989, pp. 45-60. | 68 | No. 13 | 0.4 | Circular | 0.8 | Cantilever with Flexible Base | 0.018 | 0.03 | 0.016 | 20 | 0.032 | 0.006 | 0.004712385 | 0.00942477 | 436 | 326 | 36.2 | 0.1 | 3.915115 | 0.0424375 | 0.075 | 2 | 338.56775 | 398.315 | 318.652 | 3.361863 | 1.92041875 | 0.8941328 | 353.6507 | 4.735142 | 2.140813 | 0.9019313 | -0.1121331 | -0.2900184 | -0.1029489 | -0.008646462
PEER | Ang et al. 1985, | Seismic Shear Strength of Circular Reinforced Concrete Columns, ACI Structural Journal, January-February 1989, pp. 45-60. | 69 | No. 14 | 0.4 | Circular | 0.8 | Cantilever with Flexible Base | 0.018 | 0.06 | 0.024 | 9 | 0.0324 | 0.006 | 0.0023561925 | 0.004712385 | 424 | 326 | 33.7 | 0 | 5.147815 | 0.02279284 | 0.15 | 2 | 258.74425 | 304.405 | 243.524 | 3.709028 | 1.821 | 0.9123265 | 299.5979 | 3.702988 | 1.960878 | 1.000278 | -0.01579184 | 0.001631153 | -0.07133439 | -0.08792704
PEER | Ang et al. 1985, | Seismic Shear Strength of Circular Reinforced Concrete Columns, ACI Structural Journal, January-February 1989, pp. 45-60. | 70 | No. 15 | 0.4 | Circular | 0.8 | Cantilever with Flexible Base | 0.018 | 0.06 | 0.016 | 12 | 0.0192 | 0.006 | 0.0023561925 | 0.004712385 | 436 | 326 | 34.8 | 0 | 7.83023 | 0.02207238 | 0.15 | 2 | 189.40975 | 222.835 | 178.268 | 3.596572 | 1.81725 | 0.8300082 | 219.0416 | 3.565706 | 2.059939 | 0.8401054 | -0.0170234 | 0.008656328 | -0.1178135 | -0.01201899
PEER | Ang e. al. 1985, | Seismic Shear Strength of Circular Reinforced Concrete Columns, ACI Structural Journal, January-February 1989, pp. 45-60. | 71 | No. 16 | 0.4 | Circular | 0.8 | Cantilever with Flexible Base | 0.018 | 0.06 | 0.016 | 20 | 0.032 | 0.006 | 0.0023561925 | 0.004712385 | 436 | 326 | 33.4 | 0.1 | 7.83023 | 0.02299757 | 0.15 | 2 | 307.921 | 362.26 | 289.808 | 3.100636 | 1.65214375 | 0.8093676 | 338.0614 | 3.968419 | 1.892826 | 0.8432941 | -0.06679896 | -0.2186723 | -0.1271549 | -0.04023096
PEER | Ang et al. 1985, | Seismic Shear Strength of Circular Reinforced Concrete Columns, ACI Structural Journal, January-February 1989, pp. 45-60. | 72 | No. 18 | 0.4 | Circular | 0.6 | Cantilever with Flexible Base | 0.018 | 0.06 | 0.016 | 20 | 0.032 | 0.006 | 0.0023561925 | 0.004712385 | 436 | 326 | 35 | 0.1 | 7.83023 | 0.02194625 | 0.15 | 1.5 | 371.19925 | 436.705 | 349.364 | 2.985672 | 1.602767 | 0.7829161 | 391.9046 | 3.475832 | 1.72535 | 0.791942 | -0.1025873 | -0.1410195 | -0.07104858 | -0.01139714
PEER | Ang et al. 1985, | Seismic Shear Strength of Circular Reinforced Concrete Columns, ACI Structural Journal, January-February 1989, pp. 45-60. | 73 | No. 19 | 0.4 | Circular | 0.6 | Cantilever with Flexible Base | 0.018 | 0.08 | 0.016 | 20 | 0.032 | 0.006 | 0.001767144375 | 0.00353428875 | 436 | 326 | 34.4 | 0.1 | 10.44031 | 0.01674678 | 0.2 | 1.5 | 357.53125 | 420.625 | 336.5 | 2.865543 | 1.425175 | 0.7498508 | 386.3049 | 3.155141 | 1.610275 | 0.7622412 | -0.08159316 | -0.09178599 | -0.1149491 | -0.0162552
PEER | Ang et al. 1985, | Seismic Shear Strength of Circular Reinforced Concrete Columns, ACI Structural Journal, January-February 1989, pp. 45-60. | 74 | No. 20 | 0.4 | Circular | 0.7 | Cantilever with Flexible Base | 0.018 | 0.08 | 0.016 | 20 | 0.032 | 0.006 | 0.001767144375 | 0.00353428875 | 482 | 326 | 36.7 | 0.175 | 10.97725 | 0.01569725 | 0.2 | 1.75 | 393.1505 | 462.53 | 370.024 | 2.718886 | 1.729857 | 1.032023 | 412.393 | 3.307229 | 1.598385 | 0.7429056 | -0.1083972 | -0.1778962 | 0.08225295 | 0.3891712
PEER | Ang et al. 1985, | Seismic Shear Strength of Circular Reinforced Concrete Columns, ACI Structural Journal, January-February 1989, pp. 45-60. | 75 | No. 21 | 0.4 | Circular | 0.8 | Cantilever with Flexible Base | 0.018 | 0.08 | 0.016 | 20 | 0.032 | 0.006 | 0.001767144375 | 0.00353428875 | 436 | 326 | 33.2 | 0 | 10.44031 | 0.01735208 | 0.2 | 2 | 245.8625 | 289.25 | 231.4 | 3.724046 | 1.8373415 | 0.9387879 | 295.0028 | 3.400536 | 1.840993 | 0.9951819 | 0.01988885 | 0.09513517 | -0.001983703 | -0.05666702
PEER | Ang et al. 1985, | Seismic Shear Strength of Circular Reinforced Concrete Columns, ACI Structural Journal, January-February 1989, pp. 45-60. | 76 | No. 22 | 0.4 | Circular | 0.8 | Cantilever with Flexible Base | 0.02 | 0.22 | 0.016 | 20 | 0.032 | 0.01 | 0.001784994 | 0.003569989 | 436 | 310 | 30.9 | 0 | 28.71084 | 0.01790771 | 0.55 | 2 | 237.40075 | 279.295 | 223.436 | 3.560728 | 1.74268125 | 1.03208125 | 276.8963 | 2.215243 | 1.253154 | 0.852196 | -0.008588388 | 0.6073758 | 0.3906357 | 0.2110844
PEER | Ang et al. 1985, | Seismic Shear Strength of Circular Reinforced Concrete Columns, ACI Structural Journal, January-February 1989, pp. 45-60. | 77 | No. 24 | 0.4 | Circular | 0.8 | Cantilever with Flexible Base | 0.02 | 0.11 | 0.016 | 20 | 0.032 | 0.01 | 0.003569989 | 0.007139977 | 436 | 310 | 33.1 | 0 | 14.35542 | 0.03343494 | 0.275 | 2 | 262.81575 | 309.195 | 247.356 | 3.699432 | 1.95199375 | 0.9853944 | 295.3796 | 3.267719 | 1.73428 | 0.9731179 | -0.04468168 | 0.1321144 | 0.1255356 | 0.01261566
PEER | Ang et al. 1985, | Seismic Shear Strength of Circular Reinforced Concrete Columns, ACI Structural Journal, January-February 1989, pp. 45-60. | 78 | No. 25 | 0.4 | Circular | 0.6 | Cantilever with Flexible Base | 0.018 | 0.2 | 0.016 | 20 | 0.032 | 0 | 0 | 0 | 296 | 296 | 32.8 | 0 | 21.50581 | 0 | 0.5 | 1.5 | 197.5145 | 232.37 | 185.896 | 2.819088 | 1.090191 | 0.6239324 | 290.7469 | 1.814849 | 1.136315 | 0.652993 | 0.2512239 | 0.5533452 | -0.04059117 | -0.04450374
PEER | Lim et al. 1990, | Scale Model Studies of Moment-Reducing Hinge Details in Bridge Columns, ACI Structural Journal, Vol. 88, No. 4, July-August, 1991, pp. 465-474. | 79 | Con3 | 0.152 | Circular | 0.57 | Cantilever | 0.0102 | 0.022 | 0.0127 | 8 | 0.05584834 | 0.0037 | 0.006430677 | 0.01286135 | 448 | 620 | 34.5 | 0.351 | 3.666553 | 0.1155658 | 0.1447368 | 3.75 | 44.52708 | 52.3848 | 41.90784 | 8.49728 | 4.088579 | 1.603795 | 64.42232 | 7.233475 | 2.572794 | 1.552128 | 0.2297903 | 0.1747161 | 0.589159 | 0.03328754
PEER | Calderone et al. 2000, | Behavior of Reinforced Concrete Bridge Columns Having Varying Aspect Ratios and Varying Lengths of Confinement, Pacific Earthquake Engineering Research Center Report 2000/09. | 80 | 828 | 0.6096 | Circular | 4.8768 | Cantilever | 0.0286 | 0.0254 | 0.019 | 28 | 0.0272004 | 0.0064 | 0.004155285 | 0.008310569 | 471.3 | 606.8 | 34.5 | 0.091 | 2.90221 | 0.07308483 | 0.04166667 | 8 | 178.05375 | 209.475 | 167.58 | 11.41251 | 10.46793 | 1.769989 | 187.4556 | 11.85003 | 8.27522 | 1.748298 | -0.105117 | -0.03692148 | 0.264973 | 0.01240651
PEER | Calderone et al. 2000, | Behavior of Reinforced Concrete Bridge Columns Having Varying Aspect Ratios and Varying Lengths of Confinement, Pacific Earthquake Engineering Research Center Report 2000/10. | 81 | 1028 | 0.6096 | Circular | 6.096 | Cantilever | 0.0286 | 0.0254 | 0.019 | 28 | 0.0272004 | 0.0064 | 0.004155285 | 0.008310569 | 491.3 | 606.8 | 34.5 | 0.091 | 2.963149 | 0.07308483 | 0.04166667 | 10 | 159.9292 | 188.152 | 150.5216 | 14.36331 | 12.83333 | 1.813542 | 148.0608 | 14.1332 | 9.28793 | 1.709488 | -0.2130786 | 0.01628157 | 0.3817216 | 0.06086806
PEER | Cheok;G. S. a. S.;William C. (1986). Behavior of 1/6-Scale Model Bridge Columns Subjected to Cycle Inelastic Loading. Gaithesburg (Maryland);U.S Department of Commerce;National Institute of Standards and Technology: 270. | Behavior of 1/6-Scale Model Bridge Columns Subjected to Cycle Inelastic Loading. Gaithesburg (Maryland);U.S Department of Commerce;National Institute of Standards and Technology: 271. | 82 | Flexure | 1.52 | Circular | 9.14 | Cantilever | 0.0508 | 0.089 | 0.043 | 25 | 0.02000736 | 0.0159 | 0.002935487 | 0.005870974 | 474.8764 | 492.889075 | 35.791945 | 0.068516578 | 4.510367 | 0.04042444 | 0.05855263 | 6.013158 | 1097.294 | 1290.934 | 1032.747 | 6.410372 | 3.827635 | 0.9126323 | 1274.792 | 7.269253 | 4.294391 | 0.9819865 | -0.0125043 | -0.1181526 | -0.1086897 | -0.07062641
PEER | Coffman et al. 1993, | Seismic Durability of Retrofitted Reinforced-Concrete Columns, Journal of Structural Engineering, Vol. 119, No. 5, pp.1643-1661. | 83 | 156 | 0.4572 | Circular | 2.8639 | Cantilever | 0.0381 | 0.305 | 0.019 | 9 | 0.01554309 | 0.0095 | 0.001016625 | 0.002033249 | 379 | 379 | 22 | 0.194 | 31.25114 | 0.01751367 | 0.6671041 | 6.263998 | 84.80345 | 99.76876006 | 79.81501 | 4.081989 | 2.090431 | 0.6791928 | 98.96424 | 4.014905 | 1.969791 | 0.6880013 | -0.008063864 | 0.01670861 | 0.06124494 | -0.01280311
PEER | Hamilton 2002, | Experimental Testing of Bridge Columns Subjected to Reversed-Cyclic and Pulse-type Loading Histories, Report 2001-03, Civil Engineering Technical Report Series, University of California, Irvine, 2003. | 84 | UCI-2 | 0.4064 | Circular | 1.8542 | Cantilever | 0.015 | 0.0318 | 0.0127 | 12 | 0.01171875 | 0.0045 | 0.002461295 | 0.004922591 | 458.5 | 691.5 | 36.5 | 0 | 5.361583 | 0.04662974 | 0.07824803 | 4.5625 | 63.33156 | 74.50771205 | 59.60616964 | 5.984703 | 3.515068 | 1.07682 | 100.1862 | 5.621743 | 3.687351 | 0.9441251 | 0.3446424 | 0.06456371 | -0.04672256 | 0.1405477
PEER | Henry et al. 1998, | Study of Buckling of Longitudinal Bars in Reinforced Concrete Bridge Columns, Report to the California Department of Transportation, 1999. | 85 | 415p | 0.6096 | Circular | 2.4384 | Cantilever | 0.0222 | 0.0318 | 0.0159 | 22 | 0.01496673 | 0.0064 | 0.003319001 | 0.006638002 | 462 | 606.8 | 37.2 | 0.12 | 4.298837 | 0.05413897 | 0.05216535 | 4 | 280.9459559 | 330.524654 | 264.4197232 | 7.747106 | 5.20625 | 1.030422 | 322.0745 | 6.220719 | 3.369759 | 0.8010702 | -0.02556592 | 0.2453715 | 0.5449916 | 0.2863074
PEER | Henry et al. 1998, | Study of Buckling of Longitudinal Bars in Reinforced Concrete Bridge Columns, Report to the California Department of Transportation, 2000. | 86 | 415s | 0.6096 | Circular | 2.4384 | Cantilever | 0.0222 | 0.0635 | 0.0159 | 22 | 0.01496673 | 0.0064 | 0.001662114 | 0.003324228 | 462 | 606.8 | 37.2 | 0.06 | 8.584156 | 0.02711212 | 0.1041667 | 4 | 246.1582 | 289.5979 | 231.6783 | 6.678681 | 5.211458 | 1.09647 | 294.1109 | 5.229053 | 3.207524 | 0.8629551 | 0.01558361 | 0.2772257 | 0.6247605 | 0.2705991
PEER | Hose et al., 1997, | Strategic Relocation of Plastic Hinges in Bridge Columns, Structural Systems Research Project, 97/05, University of California, San Diego, La Jolla, September 1997 | 87 | 106 | 0.61 | Circular | 3.66 | Cantilever | 0.0278 | 0.057 | 0.0222 | 20 | 0.02648965 | 0.0095 | 0.0040772 | 0.0081544 | 455 | 414 | 41.1 | 0.148 | 5.476809 | 0.04106961 | 0.09344262 | 6 | 260.5169692 | 306.490552 | 245.1924416 | 8.9232 | 6.584645 | 1.361225 | 286.0843 | 7.924694 | 4.857681 | 1.259094 | -0.06658025 | 0.1259993 | 0.355512 | 0.08111527
PEER | Kowalsky et al. 1996, | Shear and Flexural Behavior of Lightweight Concrete Bridge Columns in Seismic Regions, American Concrete Institute, ACI Structural Journal, Vol. 96, No. 1, January-February 1999, pp. 136-148. | 88 | FL1 | 0.457 | Circular | 3.656 | Cantilever | 0.0254 | 0.076 | 0.0159 | 30 | 0.03631475 | 0.0095 | 0.004081661 | 0.008163322 | 497 | 445 | 36.6 | 0.296 | 10.65601 | 0.04962675 | 0.166302 | 8 | 141.015 | 165.9 | 132.72 | 9.166499 | 5.054705 | 1.47615 | 155.681 | 8.97863 | 4.936447 | 1.423077 | -0.06159726 | 0.02092406 | 0.02395591 | 0.0372945
PEER | Kowalsky et al. 1996, | Shear and Flexural Behavior of Lightweight Concrete Bridge Columns in Seismic Regions, American Concrete Institute, ACI Structural Journal, Vol. 96, No. 1, January-February 1999, pp. 136-149. | 89 | FL2 | 0.457 | Circular | 3.656 | Cantilever | 0.0269 | 0.051 | 0.0159 | 30 | 0.03631475 | 0.0064 | 0.002760534 | 0.005521068 | 497 | 437 | 40 | 0.271 | 7.150744 | 0.03015883 | 0.1115974 | 8 | 147.22 | 173.2 | 138.56 | 8.073738 | 4.428337 | 1.436483 | 156.0142 | 8.857347 | 5.30294 | 1.482501 | -0.09922498 | -0.08846987 | -0.1649279 | -0.03104093
PEER | Kowalsky et al. 1996, | Shear and Flexural Behavior of Lightweight Concrete Bridge Columns in Seismic Regions, American Concrete Institute, ACI Structural Journal, Vol. 96, No. 1, January-February 1999, pp. 136-150. | 90 | FL3 | 0.457 | Circular | 3.656 | Cantilever | 0.0269 | 0.076 | 0.0159 | 30 | 0.03631475 | 0.0095 | 0.004081661 | 0.008163322 | 497 | 445 | 38.6 | 0.281 | 10.65601 | 0.04705542 | 0.166302 | 8 | 142.2475 | 167.35 | 133.88 | 9.291879 | 5.19349 | 1.438048 | 156.4875 | 9.018762 | 5.058087 | 1.455806 | -0.06490866 | 0.0302832 | 0.02676959 | -0.01219783
PEER | Kunnath et al. 1997, | Cumulative Seismic Damage of Reinforced Concrete Bridge Piers, Technical Report NCEER-97-0006, National Center for Earthquake Engineering Research, September 1997, 156 pages | 91 | A11 | 0.305 | Circular | 1.372 | Cantilever | 0.0145 | 0.019 | 0.0095 | 21 | 0.02037356 | 0.004 | 0.004336966 | 0.008673933 | 448 | 434 | 27 | 0.101 | 4.233202 | 0.06971272 | 0.06229508 | 4.498361 | 59.82315 | 70.38017582 | 56.30414 | 6.665002 | 3.84546 | 0.979639 | 76.65337 | 7.278356 | 3.607716 | 1.020463 | 0.08913303 | -0.08427084 | 0.06589891 | -0.04000579
PEER | Lehman et al. 1998, | Seismic Performance of Well-Confined Concrete Bridge Columns, Pacific Earthquake Engineering Research Center, PEER 1998/01, Dec. 2001 | 92 | 815 | 0.6096 | Circular | 4.8768 | Cantilever | 0.0222 | 0.0318 | 0.0159 | 22 | 0.01496673 | 0.0064 | 0.003319001 | 0.006638002 | 472 | 606.8 | 32 | 0.072 | 4.345112 | 0.06293656 | 0.05216535 | 8 | 123.25 | 145 | 116 | 9.878773 | 8.92126 | 1.354974 | 131.0433 | 9.537605 | 7.394508 | 1.366913 | -0.09625343 | 0.03577085 | 0.206471 | -0.008734109
PEER | Lehman et al. 1998, | Seismic Performance of Well-Confined Concrete Bridge Columns, Pacific Earthquake Engineering Research Center, PEER 1998/01, Dec. 2002 | 93 | 1015 | 0.6096 | Circular | 6.096 | Cantilever | 0.0222 | 0.0318 | 0.0159 | 22 | 0.01496673 | 0.0064 | 0.003319001 | 0.006638002 | 472 | 606.8 | 31 | 0.072 | 4.345112 | 0.06496677 | 0.05216535 | 10 | 84.68992 | 99.6352 | 79.70816 | 11.27003 | 9.964167 | 1.362414 | 103.9634 | 11.42201 | 8.397633 | 1.385422 | 0.04344065 | -0.01330566 | 0.1865447 | -0.01660691
PEER | McDaniel, 1997, | Scale Effects on the Shear Strength of Circular Reinforced Concrete Columns, University of California, San Diego, 1997. | 94 | S1 | 0.6096 | Circular | 1.2192 | Cantilever | 0.0186 | 0.1016 | 0.0159 | 20 | 0.01360612 | 0.0049 | 0.0006089379 | 0.001217876 | 454 | 200 | 29.8 | 0.002 | 13.61522 | 0.004086832 | 0.1666667 | 2 | 341.7425 | 402.05 | 321.64 | 2.356857 | 1.96796 | 0.6482324 | 407.664 | 3.250392 | 2.141081 | 0.7429609 | 0.01396333 | -0.2749006 | -0.08085669 | -0.1275014
PEER | McDaniel, 1997, | Scale Effects on the Shear Strength of Circular Reinforced Concrete Columns, University of California, San Diego, 1998. | 95 | S1-2 | 0.6096 | Circular | 1.2192 | Cantilever | 0.0186 | 0.1016 | 0.0159 | 20 | 0.01360612 | 0.0049 | 0.0006089379 | 0.001217876 | 454 | 200 | 26.8 | 0.002 | 13.61522 | 0.004544313 | 0.1666667 | 2 | 327.1395 | 384.87 | 307.896 | 2.418215 | 1.948057 | 0.6379473 | 398.025 | 3.362583 | 2.175359 | 0.7459349 | 0.03418036 | -0.280846 | -0.1044894 | -0.1447681
PEER | McDaniel, 1997, | Scale Effects on the Shear Strength of Circular Reinforced Concrete Columns, University of California, San Diego, 1999. | 96 | S2 | 0.6096 | Circular | 1.2192 | Cantilever | 0.0186 | 0.1016 | 0.0159 | 20 | 0.01360612 | 0.0049 | 0.0006089379 | 0.001217876 | 437.6 | 200 | 31.2 | 0.002 | 13.36704 | 0.003903448 | 0.1666667 | 2 | 338.89075 | 398.695 | 318.956 | 2.615126 | 1.867212 | 0.6379474 | 407.979 | 3.184625 | 2.120066 | 0.7258006 | 0.0232859 | -0.1788274 | -0.1192671 | -0.1210431
PEER | Nelson & Price 2000, | Damage Model Calibration for Reinforced Concrete Columns, Master's Thesis, Department of Civil and Environmental Engineering, University of Washington, 2000. | 97 | Col1 | 0.508 | Circular | 1.524 | Cantilever | 0.0213 | 0.102 | 0.016 | 10 | 0.00992002 | 0.0045 | 0.000613876 | 0.001227752 | 455 | 455 | 56.2 | 0.127 | 13.59834 | 0.004969993 | 0.2007874 | 3 | 245.336 | 288.6306439 | 230.9045 | 3.128902 | 1.824345 | 0.5682568 | 288.54 | 2.829196 | 1.847078 | 0.5360956 | -0.0003141891 | 0.1059332 | -0.01230743 | 0.05999154
PEER | Nelson & Price 2000, | Damage Model Calibration for Reinforced Concrete Columns, Master's Thesis, Department of Civil and Environmental Engineering, University of Washington, 2001. | 98 | Col2 | 0.508 | Circular | 1.524 | Cantilever | 0.0213 | 0.102 | 0.016 | 10 | 0.00992002 | 0.0045 | 0.000613876 | 0.001227752 | 455 | 455 | 56.3 | 0.109 | 13.59834 | 0.004961165 | 0.2007874 | 3 | 238.2074 | 280.2440139 | 224.1952 | 3.247333 | 1.891975 | 0.5783941 | 282.2825 | 2.839473 | 1.882589 | 0.5557779 | 0.007274082 | 0.1436393 | 0.004985522 | 0.04069292
PEER | Nelson & Price 2000, | Damage Model Calibration for Reinforced Concrete Columns, Master's Thesis, Department of Civil and Environmental Engineering, University of Washington, 2002. | 99 | Col3 | 0.508 | Circular | 1.524 | Cantilever | 0.0213 | 0.102 | 0.016 | 10 | 0.00992002 | 0.0045 | 0.000613876 | 0.001227752 | 455 | 455 | 57 | 0.099 | 13.59834 | 0.004900238 | 0.2007874 | 3 | 234.472 | 275.8494 | 220.6795 | 3.043157 | 1.869165 | 0.5860271 | 280.2581 | 2.823138 | 1.894321 | 0.5674435 | 0.01598232 | 0.07793443 | -0.01327957 | 0.03274983
PEER | Petrovski & Ristic 1984, | Reversed Cyclic Loading Test of Bridge Column Models, Report IZIIZ 84-164, Institute of Earthquake Engineering and Engineering Seismology, September 1984, 62 pages. | 100 | M1E1 | 0.307 | Circular | 1.91 | Cantilever | 0.036 | 0.075 | 0.012 | 12 | 0.01833441 | 0.006 | 0.002455966 | 0.004911932 | 240 | 240 | 38.8 | 0.05 | 9.682458 | 0.01519154 | 0.2442997 | 6.221498 | 27.3003 | 32.118 | 25.6944 | 4.343895 | 1.753155 | 0.5271928 | 44.79932 | 4.415115 | 3.335684 | 0.7922183 | 0.3948352 | -0.01613095 | -0.4744242 | -0.334536
PEER | Petrovsky & Ristic 1984, | Reversed Cyclic Loading Test of Bridge Column Models, Report IZIIZ 84-164, Institute of Earthquake Engineering and Engineering Seismology, September 1984, 63 pages. | 101 | M1E2 | 0.307 | Circular | 1.91 | Cantilever | 0.036 | 0.075 | 0.012 | 12 | 0.01833441 | 0.006 | 0.002455966 | 0.004911932 | 240 | 240 | 36.2 | 0.095 | 9.682458 | 0.01628265 | 0.2442997 | 6.221498 | 29.580425 | 34.8005 | 27.8404 | 4.042375 | 1.521055 | 0.4820903 | 45.93999 | 4.550171 | 3.209685 | 0.7522072 | 0.3200957 | -0.1115993 | -0.5261044 | -0.3590991
PEER | Petrovsky & Ristic 1984, | Reversed Cyclic Loading Test of Bridge Column Models, Report IZIIZ 84-164, Institute of Earthquake Engineering and Engineering Seismology, September 1984, 64 pages. | 102 | M2E1 | 0.307 | Circular | 0.9 | Cantilever | 0.036 | 0.075 | 0.012 | 12 | 0.01833441 | 0.006 | 0.002455966 | 0.004911932 | 240 | 240 | 35.9 | 0.055 | 9.682458 | 0.01641872 | 0.2442997 | 2.931596 | 68.33745 | 80.397 | 64.3176 | 3.569389 | 1.642884 | 0.465866 | 94.19145 | 3.412159 | 1.875029 | 0.5216372 | 0.1715791 | 0.04607936 | -0.1238087 | -0.1069157
PEER | Petrovsky & Ristic 1984, | Reversed Cyclic Loading Test of Bridge Column Models, Report IZIIZ 84-164, Institute of Earthquake Engineering and Engineering Seismology, September 1984, 65 pages. | 103 | M2E2 | 0.307 | Circular | 0.899 | Cantilever | 0.036 | 0.075 | 0.012 | 12 | 0.01833441 | 0.006 | 0.002455966 | 0.004911932 | 240 | 240 | 34.4 | 0.1 | 9.682458 | 0.01713465 | 0.2442997 | 2.928339 | 73.372 | 86.32 | 69.056 | 3.065093 | 1.408093 | 0.4211887 | 98.46386 | 3.500433 | 1.815466 | 0.4642469 | 0.1406842 | -0.1243676 | -0.2243902 | -0.09274852
PEER | Benzoni & Priestley 1994, | Seismic Performance of Circular Columns with Low Longitudinal Reinforcement Ratios, ACI Structural Journal, vol93, No.4, July-August, 1996, pp. 474-485 | 104 | NR1 | 0.61 | Circular | 0.9145 | Cantilever | 0.0159 | 0.0762 | 0.0127 | 12 | 0.005201505 | 0.0064 | 0.001384187 | 0.002768373 | 462 | 361 | 30 | 0.057 | 12.89651 | 0.01665638 | 0.124918 | 1.49918 | 356.106752 | 418.94912 | 335.159296 | 3.112237 | 1.713143 | 0.6178877 | 407.4789 | 3.16516 | 2.113924 | 0.6108279 | -0.02737858 | -0.01672064 | -0.1895909 | 0.01155764
PEER | Benzoni & Priestley 1994, | Seismic Performance of Circular Columns with Low Longitudinal Reinforcement Ratios, ACI Structural Journal, vol93, No.4, July-August, 1996, pp. 474-486 | 105 | NR2 | 0.61 | Circular | 0.9145 | Cantilever | 0.0159 | 0.127 | 0.0127 | 24 | 0.01040301 | 0.0064 | 0.000830512 | 0.001661024 | 462 | 361 | 30 | 0.057 | 21.49419 | 0.009993828 | 0.2081967 | 1.49918 | 426.89312 | 502.2272 | 401.78176 | 2.808191 | 1.670467 | 0.7616824 | 465.5362 | 2.840738 | 1.893262 | 0.5950377 | -0.07305653 | -0.0114574 | -0.1176774 | 0.2800573
PEER | Sritharan et al. 1995, | Seismic Response of Column/Cap Beam Tee Connections with Cap Beam Prestressing, University of California, San Diego, Structural Systems Research Project, Report No. SSRP-96/09, December 1998 | 106 | IC1 | 0.6 | Circular | 1.8 | Cantilever | 0.0302 | 0.097 | 0.0222 | 14 | 0.019166 | 0.0095 | 0.002435812 | 0.004871624 | 448 | 431 | 31.4 | 0.045 | 9.248212 | 0.03343423 | 0.1616667 | 3 | 358.4025 | 421.65 | 337.32 | 4.919857 | 3.395969 | 0.9950629 | 383.2685 | 4.584082 | 2.587387 | 0.8251112 | -0.09102699 | 0.07324793 | 0.3125095 | 0.2059743
PEER | Sritharan et al. 1995, | Seismic Response of Column/Cap Beam Tee Connections with Cap Beam Prestressing, University of California, San Diego, Structural Systems Research Project, Report No. SSRP-96/09, December 1998 | 107 | IC2 | 0.6 | Circular | 1.8 | Cantilever | 0.0302 | 0.097 | 0.0222 | 14 | 0.019166 | 0.0095 | 0.002435812 | 0.004871624 | 448 | 431 | 34.6 | 0.041 | 9.248212 | 0.03034205 | 0.1616667 | 3 | 361.76 | 425.6 | 340.48 | 4.63858 | 3.365334 | 0.9857037 | 391.0753 | 4.403082 | 2.546604 | 0.8285307 | -0.08112015 | 0.05348479 | 0.3214986 | 0.1897009
PEER | Sritharan et al. 1995, | Seismic Response of Column/Cap Beam Tee Connections with Cap Beam Prestressing, University of California, San Diego, Structural Systems Research Project, Report No. SSRP-96/09, December 1998 | 108 | IC3 | 0.6 | Circular | 1.8 | Cantilever | 0.0302 | 0.064 | 0.0222 | 14 | 0.019166 | 0.0095 | 0.003691777 | 0.007383555 | 461 | 434 | 33 | 0.043 | 6.189812 | 0.04855247 | 0.1066667 | 3 | 362.6525 | 426.65 | 341.32 | 5.068951 | 3.486194 | 0.9617099 | 396.6023 | 5.174738 | 2.834908 | 0.8894066 | -0.07042699 | -0.02044306 | 0.2297383 | 0.08129388
PEER | Vu et al. 1998 | Seismic Response of Well Confined Circular Reinforced Concrete Columns with Low Aspect Ratios, 5th Caltrans Seismic Research Workshop, 2003 | 109 | NH1 | 0.457 | Circular | 0.91 | Double-Cantilever | 0.0248 | 0.06 | 0.0159 | 20 | 0.02420984 | 0.0095 | 0.005170104 | 0.01034021 | 427.5 | 430.2 | 38.3 | 0.307 | 7.802292 | 0.05807255 | 0.131291 | 1.991247 | 493.8925 | 581.05 | 464.84 | 4.500469 | 3.433242 | 0.8202034 | 488.29 | 3.949343 | 1.706453 | 0.522575 | -0.1596421 | 0.1395487 | 1.011917 | 0.5695419
PEER | Vu et al. 1998 | Seismic Response of Well Confined Circular Reinforced Concrete Columns with Low Aspect Ratios, 5th Caltrans Seismic Research Workshop, 2003 | 110 | NH4 | 0.457 | Circular | 0.91 | Double-Cantilever | 0.0264 | 0.045 | 0.019 | 30 | 0.05185565 | 0.0127 | 0.01231965 | 0.02463929 | 468.2 | 434.4 | 35 | 0.148 | 5.124773 | 0.1529044 | 0.09846827 | 1.991247 | 835.8475 | 983.35 | 786.68 | 7.532334 | 5.081052 | 1.12839 | 754.9123 | 7.551607 | 2.588602 | 1.123894 | -0.2323055 | -0.002552125 | 0.9628555 | 0.004000174
PEER | Vu et al. 1998 | Seismic Response of Well Confined Circular Reinforced Concrete Columns with Low Aspect Ratios, 5th Caltrans Seismic Research Workshop, 2003 | 111 | NH5 | 0.457 | Circular | 0.91 | Double-Cantilever | 0.0248 | 0.08 | 0.0159 | 20 | 0.02420984 | 0.0095 | 0.003877578 | 0.007755156 | 507.5 | 448.2 | 35.2 | 0.085 | 11.33472 | 0.04937302 | 0.1750547 | 1.991247 | 329.6725 | 387.85 | 310.28 | 3.914148 | 2.676168 | 0.9039515 | 386.5866 | 4.058039 | 2.009044 | 0.8227435 | -0.003257489 | -0.03545817 | 0.3320602 | 0.0987039
PEER | Vu et al. 1998 | Seismic Response of Well Confined Circular Reinforced Concrete Columns with Low Aspect Ratios, 5th Caltrans Seismic Research Workshop, 2003 | 112 | NH6 | 0.457 | Circular | 0.91 | Double-Cantilever | 0.0264 | 0.04 | 0.019 | 30 | 0.05185565 | 0.0127 | 0.0138596 | 0.0277192 | 486.2 | 434.4 | 35 | 0.333 | 4.642093 | 0.1720175 | 0.08752735 | 1.991247 | 938.825 | 1104.5 | 883.6 | 6.458652 | 4.572816 | 1.027015 | 889.8201 | 7.631044 | 2.482775 | 1.039208 | -0.1943684 | -0.1536346 | 0.8418164 | -0.01173312
PEER | Vu et al. 1998 | Seismic Response of Well Confined Circular Reinforced Concrete Columns with Low Aspect Ratios, 5th Caltrans Seismic Research Workshop, 2003 | 113 | NH3 | 0.457 | Circular | 0.91 | Double-Cantilever | 0.0248 | 0.06 | 0.0159 | 20 | 0.02420984 | 0.0095 | 0.005170104 | 0.01034021 | 427.5 | 430.2 | 39.4 | 0.15 | 7.802292 | 0.05645124 | 0.131291 | 1.991247 | 467.5 | 550 | 440 | 5.632 | 4.19 | 0.8279 | 417.5232 | 4.312888 | 2.004912 | 0.6424203
PEER | Vu et al. 1998 | Seismic Response of Well Confined Circular Reinforced Concrete Columns with Low Aspect Ratios, 5th Caltrans Seismic Research Workshop, 2003 | 114 | NH2 | 0.457 | Circular | 0.91 | Double-Cantilever | 0.0248 | 0.06 | 0.0159 | 20 | 0.02420984 | 0.0095 | 0.005170104 | 0.01034021 | 427.5 | 430.2 | 39.2 | 0.099 | 7.802292 | 0.05673925 | 0.131291 | 1.991247 | 450.5 | 530 | 424 | 6.025 | 3.53 | 0.83065 | 391.9196 | 4.309675 | 2.087521 | 0.7178641
WENSIJINGXIN | NCREE, Seismic retrofit of circular bridge columns with reinforced concrete jacketing | BMC1 | 115 | 12 | 0.76 | Circular | 3.25 | Cantilever | 0.025 | 0.07 | 0.019 | 34 | 0.02125 | 0.01 | 0.002952622 | 0.005905244 | 490.5 | 490.5 | 26 | 0.1186965 | 8.159507 | 0.05570235 | 0.09210526 | 4.276316 | 454.75 | 535 | 428 | 5.963 | 4.8 | 1.285 | 499.9374 | 7.340303 | 3.800418 | 1.000516 | -0.0655375 | -0.1876357 | 0.2630191 | 0.2843374
WENSIJINGXIN | 徐聪 | CGMM加固钢筋混凝土圆柱的拟静力试验研究 | 116 | CP | 0.35 | Circular | 1.6 | Cantilever | 0.025 | 0.08 | 0.014 | 8 | 0.0128 | 0.006 | 0.002019594 | 0.004039187 | 412 | 344.55 | 23.166 | 0.2243331 | 11.59873 | 0.0300376 | 0.2285714 | 4.571429 | 63.75 | 75 | 60 | 4.0625 | 1.6875 | 0.49375 | 84.36442 | 4.697956 | 2.308959 | 0.6048504 | 0.1248589 | -0.1352621 | -0.2691512 | -0.1836825
WENSIJINGXIN | Yuanwei | Experimental investigation on the cyclic behaviors of corroded coastal bridge piers with transfer of plastic hinge due to non-uniform corrosion | 117 | D0 | 0.4 | Circular | 2.4 | Cantilever | 0.02 | 0.07 | 0.016 | 10 | 0.016 | 0.008 | 0.003590389 | 0.007180777 | 356 | 291 | 36.3 | 0.13 | 8.254733 | 0.02878245 | 0.175 | 6 | 62.49625 | 73.525 | 58.82 | 5.458333 | 2.065708 | 0.85274 | 84.64088 | 5.458595 | 3.632583 | 0.8580142 | 0.151185 | -4.791211e-05 | -0.431339 | -0.006146969
WENSIJINGXIN | Seismic behavior of RC columns | R1 | 118 | 58 | 1.456 | Circular | 8.272 | Cantilever | 0.05064 | 0.0942 | 0.036 | 30 | 0.01834018 | 0.01472 | 0.002481549 | 0.004963098 | 448.5011107 | 468.91126 | 33.593556 | 0.07066521 | 5.541536 | 0.03463838 | 0.0646978 | 5.681319 | 994.5607 | 1170.071 | 936.0571 | 6.325649 | 3.628432 | 1.130371 | 1153.759 | 6.802201 | 4.150369 | 1.015196 | -0.0139411 | -0.07005854 | -0.1257569 | 0.1134509
WENSIJINGXIN | Seismic behavior of RC columns | R2 | 119 | 59 | 1.392 | Circular | 7.404 | Cantilever | 0.05048 | 0.0994 | 0.032 | 30 | 0.01585414 | 0.01354 | 0.002081283 | 0.004162567 | 422.1258 | 444.933445 | 31.395167 | 0.07231794 | 6.382008 | 0.02949602 | 0.07140805 | 5.318966 | 840.8272 | 989.2085 | 791.3668 | 5.240925 | 2.493344 | 1.167579 | 1026.412 | 6.280506 | 3.917265 | 1.024589 | 0.03760975 | -0.165525 | -0.3634989 | 0.1395586
WENSIJINGXIN | Seismic behavior of RC columns | R3 | 120 | 60 | 1.328 | Circular | 6.536 | Cantilever | 0.05032 | 0.1046 | 0.029 | 30 | 0.01430609 | 0.01236 | 0.001727534 | 0.003455069 | 395.7506 | 420.95563 | 29.196778 | 0.07314233 | 7.175373 | 0.02490738 | 0.07876506 | 4.921687 | 797.5937 | 938.3456 | 750.6765 | 5.156202 | 2.358256 | 1.058476 | 942.1283 | 5.842529 | 3.674325 | 1.003932 | 0.004031261 | -0.1174709 | -0.3581799 | 0.05433104
WENSIJINGXIN | Seismic behavior of RC columns | R4 | 121 | 61 | 1.264 | Circular | 5.668 | Cantilever | 0.05016 | 0.1098 | 0.024 | 35 | 0.01261817 | 0.01118 | 0.001414665 | 0.002829331 | 369.3753 | 396.977815 | 26.998389 | 0.07263208 | 8.792756 | 0.0208009 | 0.08686709 | 4.484177 | 717.0886 | 843.6337 | 674.907 | 5.071478 | 3.223168 | 1.035861 | 867.8171 | 5.394939 | 3.397226 | 0.9516818 | 0.02866577 | -0.05995631 | -0.05123549 | 0.08845271
WENSIJINGXIN | Elsanadedy;H. M. (2002). | Seismic Performance and Analysis of Ductile Composite-Jacketed Reinforced Concrete Bridge Columns. Department of Civil Engineering. Irvine;University of California. Doctor of Philosophy: 629. | 122 | 29 | 0.6096 | Circular | 1.2192 | Double-Cantilever | 0.01905 | 0.127 | 0.01905 | 20 | 0.01953125 | 0.00635 | 0.0008181224 | 0.001636245 | 299.3014 | 210.35266 | 36.82171325 | 0.060018608 | 11.53355 | 0.004673716 | 0.2083333 | 2 | 374.304504 | 440.35824 | 352.286592 | 2.251748 | 1.958073 | 0.5043333 | 492.7709 | 2.854728 | 1.799741 | 0.5000494 | 0.1190227 | -0.2112217 | 0.08797504 | 0.008567087
WENSIJINGXIN | Yuanwei | Shaking table tests of coastal bridge piers with different levels of corrosion damage caused by chloride penetration | 123 | 1 | 0.2 | Circular | 1 | Cantilever | 0.015 | 0.08 | 0.01 | 6 | 0.015 | 0.006 | 0.00353428875 | 0.0070685775 | 421.55 | 412.04 | 36.27 | 0.07 | 16.42535 | 0.04015077 | 0.4 | 5 | 16.93362 | 19.9219 | 15.93752 | 3.88347 | 2.030328 | 1.047716 | 25.82285 | 4.25589 | 2.292736 | 0.7514861 | 0.2962042 | -0.08750701 | -0.1144521 | 0.3941925
WENSIJINGXIN | Kowalsky et al. 1999, SL1 | Shear and Flexural Behavior of Lightweight Concrete Bridge Columns in Seismic Regions | 124 | 10 | 0.61 | Circular | 2.44 | Cantilever | 0.0302 | 0.127 | 0.0191 | 26 | 0.02549062 | 0.00635 | 0.0008175859 | 0.001635172 | 414 | 275 | 47.6 | 0.04255647 | 13.52915 | 0.004723448 | 0.2081967 | 4 | 330.307875 | 388.5975 | 310.878 | 4.037705 | 2.721311 | 1.079098 | 393.252 | 3.951119 | 2.61433 | 0.9244624 | 0.01197758 | 0.02191437 | 0.04092135 | 0.1672713
WENSIJINGXIN | Kowalsky et al. 1999, SL2 | Shear and Flexural Behavior of Lightweight Concrete Bridge Columns in Seismic Regions | 125 | 11 | 0.61 | Circular | 2.44 | Cantilever | 0.0302 | 0.076 | 0.0191 | 26 | 0.02549062 | 0.0095 | 0.0030579 | 0.0061158 | 414 | 414 | 50.6 | 0.04003336 | 8.096184 | 0.02501918 | 0.1245902 | 4 | 341.97625 | 402.325 | 321.86 | 4.918033 | 3.196721 | 1.022951 | 411.076 | 4.795352 | 3.032795 | 0.9900113 | 0.02175101 | 0.02558336 | 0.05405112 | 0.03327186
WENSIJINGXIN | Jae | Shear Strength and Capacity Protection of Bridge Columns | 126 | MS-HT4-N-L2 | 1.2 | Circular | 4.8 | Cantilever | 0.05 | 0.115 | 0.019 | 82 | 0.02055694 | 0.01 | 0.001138257 | 0.002276514 | 343 | 373 | 24.8 | 0.07 | 11.20963 | 0.01711976 | 0.09583333 | 4 | 887.9137 | 1044.604 | 835.6835 | 5.960265 | 3.290066 | 0.8201325 | 1049.244 | 5.410539 | 3.282142 | 0.8783089 | 0.004441222 | 0.1016028 | 0.002414442 | -0.06623684
WENSIJINGXIN | Jae | Shear Strength and Capacity Protection of Bridge Columns | 127 | MS-HT4-N-L2 | 1.2 | Circular | 4.8 | Cantilever | 0.05 | 0.115 | 0.019 | 41 | 0.01027847 | 0.01 | 0.001138257 | 0.002276514 | 343 | 373 | 24.8 | 0.07 | 11.20963 | 0.01711976 | 0.09583333 | 4 | 641.9894 | 755.2817 | 604.2254 | 4.986755 | 2.708808 | 0.7211921 | 791.8037 | 4.904623 | 3.09338 | 0.8721236 | 0.04835551 | 0.01674574 | -0.1243211 | -0.1730621
WENSIJINGXIN | Jae | Shear Strength and Capacity Protection of Bridge Columns | 128 | MS-HT4-N-FS | 1.2 | Circular | 3 | Cantilever | 0.05 | 0.115 | 0.019 | 41 | 0.01027847 | 0.01 | 0.001138257 | 0.002276514 | 343 | 373 | 24.8 | 0.07 | 11.20963 | 0.01711976 | 0.09583333 | 2.5 | 906.8662 | 1066.901 | 853.5211 | 4.553484 | 2.477419 | 0.7694839 | 1153.612 | 3.962791 | 2.476586 | 0.7568306 | 0.08127356 | 0.1490597 | 0.000336394 | 0.01671872
WENSIJINGXIN | Jae | Shear Strength and Capacity Protection of Bridge Columns | 129 | MS-HT4-N-SH | 1.2 | Circular | 2.19 | Cantilever | 0.05 | 0.115 | 0.019 | 41 | 0.01027847 | 0.01 | 0.001138257 | 0.002276514 | 343 | 373 | 24.8 | 0.07 | 11.20963 | 0.01711976 | 0.09583333 | 1.825 | 1227.778 | 1444.444 | 1155.556 | 3.986711 | 2.41196 | 0.7036545 | 1381.278 | 3.521986 | 2.262488 | 0.7119534 | -0.04373065 | 0.1319498 | 0.06606523 | -0.01165656
WENSIJINGXIN | 王东升 | 地震作用下钢筋混凝土桥墩塑性铰区抗剪强度试验 | 130 | A1 | 0.3 | Circular | 0.6 | Cantilever | 0.025 | 0.08 | 0.014 | 8 | 0.01742222 | 0.006 | 0.0023561925 | 0.004712385 | 327 | 511 | 37.2 | 0.15 | 10.33322 | 0.03236598 | 0.2666667 | 2 | 105.06 | 123.6 | 98.88 | 5.455326 | 2.57732 | 0.6013746 | 138.1234 | 3.091609 | 1.558044 | 0.4449124
WENSIJINGXIN | 王东升 | 地震作用下钢筋混凝土桥墩塑性铰区抗剪强度试验 | 131 | A2 | 0.3 | Circular | 0.6 | Cantilever | 0.025 | 0.08 | 0.014 | 10 | 0.02177778 | 0.006 | 0.0023561925 | 0.004712385 | 327 | 511 | 40.7 | 0.15 | 10.33322 | 0.02958266 | 0.2666667 | 2 | 129.9187 | 152.8455 | 122.2764 | 5.841924 | 2.061856 | 0.652921 | 158.5853 | 3.046344 | 1.497524 | 0.4664566
WENSIJINGXIN | 王东升 | 地震作用下钢筋混凝土桥墩塑性铰区抗剪强度试验 | 132 | A3 | 0.3 | Circular | 0.45 | Cantilever | 0.025 | 0.06 | 0.014 | 10 | 0.02177778 | 0.006 | 0.00314159 | 0.00628318 | 327 | 511 | 37.2 | 0.1 | 7.749918 | 0.04315464 | 0.2 | 1.5 | 169.3089 | 199.187 | 159.3496 | 5.319516 | 1.830743 | 0.552677 | 169.0265 | 3.307861 | 1.654532 | 0.5416831
WENSIJINGXIN | 王东升 | 地震作用下钢筋混凝土桥墩塑性铰区抗剪强度试验 | 133 | A4 | 0.3 | Circular | 0.75 | Cantilever | 0.025 | 0.06 | 0.014 | 10 | 0.02177778 | 0.006 | 0.00314159 | 0.00628318 | 327 | 511 | 38.1 | 0.1 | 7.749918 | 0.04213524 | 0.2 | 2.5 | 89.45565 | 105.2419 | 84.19355 | 6.969072 | 2.474227 | 0.6185567 | 129.0273 | 3.925184 | 1.889899 | 0.5723908
WENSIJINGXIN | 王东升 | 地震作用下钢筋混凝土桥墩塑性铰区抗剪强度试验 | 134 | A5 | 0.3 | Circular | 0.6 | Cantilever | 0.025 | 0.06 | 0.014 | 12 | 0.02613333 | 0.006 | 0.00314159 | 0.00628318 | 327 | 511 | 34.6 | 0.15 | 7.749918 | 0.04639747 | 0.2 | 2 | 133.28 | 156.8 | 125.44 | 7.081174 | 2.590674 | 0.82038 | 170.1451 | 3.843914 | 1.695974 | 0.5411678
WENSIJINGXIN | 王东升 | 地震作用下钢筋混凝土桥墩塑性铰区抗剪强度试验 | 135 | A6 | 0.3 | Circular | 0.6 | Cantilever | 0.025 | 0.04 | 0.014 | 12 | 0.02613333 | 0.006 | 0.004712385 | 0.00942477 | 327 | 511 | 40.7 | 0.1 | 5.166612 | 0.05916533 | 0.1333333 | 2 | 127.5 | 150 | 120 | 8.247423 | 3.092784 | 0.5670103 | 172.0843 | 4.262154 | 1.935433 | 0.6348314
WENSIJINGXIN | 张艳青 | 钢筋混凝土墩柱弹塑性性能及在桥梁抗震设计中的应用研究 | 136 | C5.4-6L12-50-0.2 | 0.235 | Circular | 1.08 | Cantilever | 0.02 | 0.05 | 0.012 | 6 | 0.01564509 | 0.008 | 0.00855582 | 0.01711164 | 390 | 346.9 | 39.0564 | 0.2034213 | 8.228507 | 0.07599302 | 0.212766 | 4.595745 | 48.609375 | 57.1875 | 45.75 | 3.263403 | 1.351981 | 0.6060606 | 47.54083 | 4.838338 | 2.334613 | 0.5926799 | -0.1686849 | -0.3255115 | -0.4208971 | 0.02257666
WENSIJINGXIN | 张艳青 | 钢筋混凝土墩柱弹塑性性能及在桥梁抗震设计中的应用研究 | 137 | C5.4-6L12-100-0.2 | 0.235 | Circular | 1.08 | Cantilever | 0.02 | 0.1 | 0.012 | 6 | 0.01564509 | 0.008 | 0.00427791 | 0.00855582 | 390 | 346.9 | 39.0564 | 0.2034213 | 16.45701 | 0.03799651 | 0.4255319 | 4.595745 | 45.23077 | 53.21267 | 42.57014 | 2.823255 | 1.13563 | 0.5807201 | 46.15752 | 3.479192 | 1.66481 | 0.5065506 | -0.132584 | -0.1885316 | -0.317862 | 0.1464206
WENSIJINGXIN | 张艳青 | 钢筋混凝土墩柱弹塑性性能及在桥梁抗震设计中的应用研究 | 138 | C5.4-6L12-50-0.5 | 0.235 | Circular | 1.08 | Cantilever | 0.02 | 0.05 | 0.012 | 6 | 0.01564509 | 0.008 | 0.00855582 | 0.01711164 | 390 | 346.9 | 39.0564 | 0.5082581 | 8.228507 | 0.07599302 | 0.212766 | 4.595745 | 74.18182 | 87.27273 | 69.81818 | 2.016129 | 1.193996 | 0.5376344 | 61.62058 | 2.488723 | 1.241395 | 0.5065805 | -0.2939309 | -0.1898941 | -0.03818153 | 0.06130097
WENSIJINGXIN | 张艳青 | 钢筋混凝土墩柱弹塑性性能及在桥梁抗震设计中的应用研究 | 139 | C5.4-6L12-100-0.5 | 0.235 | Circular | 1.08 | Cantilever | 0.02 | 0.1 | 0.012 | 6 | 0.01564509 | 0.008 | 0.00427791 | 0.00855582 | 390 | 346.9 | 39.0564 | 0.5082581 | 16.45701 | 0.03799651 | 0.4255319 | 4.595745 | 72.85714 | 85.71429 | 68.57143 | 1.845733 | 0.9275362 | 0.547504 | 60.24436 | 1.787778 | 0.9497654 | 0.4882299 | -0.2971491 | 0.03241693 | -0.02340493 | 0.1214063
WENSIJINGXIN | 张艳青 | 钢筋混凝土墩柱弹塑性性能及在桥梁抗震设计中的应用研究 | 140 | C5.4-8L16-50-0.2 | 0.235 | Circular | 1.08 | Cantilever | 0.02 | 0.05 | 0.016 | 8 | 0.03708465 | 0.008 | 0.00855582 | 0.01711164 | 367.5 | 346.9 | 39.0564 | 0.2034213 | 5.990715 | 0.07599302 | 0.212766 | 4.595745 | 64.8125 | 76.25 | 61 | 3.290598 | 1.320901 | 0.7132867 | 78.4535 | 6.406581 | 2.621077 | 0.9736511 | 0.02889832 | -0.4863722 | -0.4960464 | -0.2674104
WENSIJINGXIN | 张艳青 | 钢筋混凝土墩柱弹塑性性能及在桥梁抗震设计中的应用研究 | 141 | C5.4-8L16-100-0.2 | 0.235 | Circular | 1.08 | Cantilever | 0.02 | 0.1 | 0.016 | 8 | 0.03708465 | 0.008 | 0.00427791 | 0.00855582 | 367.5 | 346.9 | 39.0564 | 0.2034213 | 11.98143 | 0.03799651 | 0.4255319 | 4.595745 | 64.38462 | 75.74661 | 60.59729 | 2.913279 | 1.4518 | 0.6581494 | 75.67617 | 4.270789 | 1.832954 | 0.778751 | -0.0009298841 | -0.3178593 | -0.2079452 | -0.1548653
WENSIJINGXIN | 张艳青 | 钢筋混凝土墩柱弹塑性性能及在桥梁抗震设计中的应用研究 | 142 | C5.4-8L16-50-0.5 | 0.235 | Circular | 1.08 | Cantilever | 0.02 | 0.05 | 0.016 | 8 | 0.03708465 | 0.008 | 0.00855582 | 0.01711164 | 367.5 | 346.9 | 39.0564 | 0.5082581 | 5.990715 | 0.07599302 | 0.212766 | 4.595745 | 77.79661 | 91.52542 | 73.22034 | 2.703837 | 1.109113 | 0.5935252 | 95.82397 | 3.726247 | 1.594735 | 0.6230652 | 0.04696558 | -0.2743807 | -0.3045161 | -0.04741073
WENSIJINGXIN | 张艳青 | 钢筋混凝土墩柱弹塑性性能及在桥梁抗震设计中的应用研究 | 143 | C5.4-8L16-100-0.5 | 0.235 | Circular | 1.08 | Cantilever | 0.02 | 0.1 | 0.016 | 8 | 0.03708465 | 0.008 | 0.00427791 | 0.00855582 | 367.5 | 346.9 | 39.0564 | 0.5082581 | 11.98143 | 0.03799651 | 0.4255319 | 4.595745 | 76.80357 | 90.35714 | 72.28571 | 2.455442 | 1.441031 | 0.5688282 | 93.09278 | 2.49843 | 1.194969 | 0.5754775 | 0.03027585 | -0.01720609 | 0.2059154 | -0.01155442
WENSIJINGXIN | 张艳青 | 钢筋混凝土墩柱弹塑性性能及在桥梁抗震设计中的应用研究 | 144 | C4.4-6L12-50-0.2 | 0.235 | Circular | 0.88 | Cantilever | 0.02 | 0.05 | 0.012 | 6 | 0.01564509 | 0.008 | 0.00855582 | 0.01711164 | 390 | 346.9 | 39.0564 | 0.2034213 | 8.228507 | 0.07599302 | 0.212766 | 3.744681 | 58.88739 | 69.27928 | 55.42342 | 2.978056 | 1.233229 | 0.519185 | 59.23259 | 4.4927 | 2.054555 | 0.5257054 | -0.1450172 | -0.3371344 | -0.3997586 | -0.01240317
WENSIJINGXIN | 张艳青 | 钢筋混凝土墩柱弹塑性性能及在桥梁抗震设计中的应用研究 | 145 | C4.4-6L12-100-0.2 | 0.235 | Circular | 0.88 | Cantilever | 0.02 | 0.1 | 0.012 | 6 | 0.01564509 | 0.008 | 0.00427791 | 0.00855582 | 390 | 346.9 | 39.0564 | 0.2034213 | 16.45701 | 0.03799651 | 0.4255319 | 3.744681 | 57.33636 | 67.45455 | 53.96364 | 2.436739 | 1.129528 | 0.5093565 | 57.17551 | 3.159945 | 1.467451 | 0.4458458 | -0.1523846 | -0.2288669 | -0.2302785 | 0.1424497
WENSIJINGXIN | 张艳青 | 钢筋混凝土墩柱弹塑性性能及在桥梁抗震设计中的应用研究 | 146 | C4.4-8L16-50-0.2 | 0.235 | Circular | 0.88 | Cantilever | 0.02 | 0.05 | 0.016 | 8 | 0.03708465 | 0.008 | 0.00855582 | 0.01711164 | 367.5 | 346.9 | 39.0564 | 0.2034213 | 5.990715 | 0.07599302 | 0.212766 | 3.744681 | 81.42105 | 95.78947 | 76.63158 | 5.478896 | 1.826299 | 0.8722727 | 97.10926 | 5.804479 | 2.238534 | 0.8848675 | 0.01377797 | -0.05609175 | -0.1841543 | -0.01423353
WENSIJINGXIN | 张艳青 | 钢筋混凝土墩柱弹塑性性能及在桥梁抗震设计中的应用研究 | 147 | C4.4-8L16-100-0.2 | 0.235 | Circular | 0.88 | Cantilever | 0.02 | 0.1 | 0.016 | 8 | 0.03708465 | 0.008 | 0.00427791 | 0.00855582 | 367.5 | 346.9 | 39.0564 | 0.2034213 | 11.98143 | 0.03799651 | 0.4255319 | 3.744681 | 80.16538 | 94.31222 | 75.44977 | 3.424929 | 1.366012 | 0.8631074 | 93.13229 | 3.777902 | 1.566746 | 0.7216037 | -0.01251089 | -0.09343106 | -0.1281216 | 0.1960961
WENSIJINGXIN | 张艳青 | 钢筋混凝土墩柱弹塑性性能及在桥梁抗震设计中的应用研究 | 148 | C4.4-6L12-50-0.5 | 0.235 | Circular | 0.88 | Cantilever | 0.02 | 0.05 | 0.012 | 6 | 0.01564509 | 0.008 | 0.00855582 | 0.01711164 | 390 | 346.9 | 39.0564 | 0.5082581 | 8.228507 | 0.07599302 | 0.212766 | 3.744681 | 90.15385 | 106.0633 | 84.85068 | 2.22332 | 1.137442 | 0.4652461 | 77.55726 | 2.393147 | 1.165694 | 0.4834915 | -0.2687648 | -0.07096368 | -0.02423655 | -0.03773675
WENSIJINGXIN | 张艳青 | 钢筋混凝土墩柱弹塑性性能及在桥梁抗震设计中的应用研究 | 149 | C4.4-6L12-100-0.5 | 0.235 | Circular | 0.88 | Cantilever | 0.02 | 0.1 | 0.012 | 6 | 0.01564509 | 0.008 | 0.00427791 | 0.00855582 | 390 | 346.9 | 39.0564 | 0.5082581 | 16.45701 | 0.03799651 | 0.4255319 | 3.744681 | 89.48182 | 105.2727 | 84.21818 | 1.838846 | 0.9230531 | 0.4631027 | 75.39521 | 1.678334 | 0.8914878 | 0.4677285 | -0.2838106 | 0.09563739 | 0.03540735 | -0.009889933
WENSIJINGXIN | 张艳青 | 钢筋混凝土墩柱弹塑性性能及在桥梁抗震设计中的应用研究 | 150 | C4.4-8L16-50-0.5 | 0.235 | Circular | 0.88 | Cantilever | 0.02 | 0.05 | 0.016 | 8 | 0.03708465 | 0.008 | 0.00855582 | 0.01711164 | 367.5 | 346.9 | 39.0564 | 0.5082581 | 5.990715 | 0.07599302 | 0.212766 | 3.744681 | 117.6333 | 138.3922 | 110.7137 | 2.959831 | 1.249866 | 0.5990134 | 119.798 | 3.468035 | 1.456429 | 0.606252 | -0.1343582 | -0.1465395 | -0.1418284 | -0.01193991
WENSIJINGXIN | 张艳青 | 钢筋混凝土墩柱弹塑性性能及在桥梁抗震设计中的应用研究 | 151 | C4.4-8L16-100-0.5 | 0.235 | Circular | 0.88 | Cantilever | 0.02 | 0.1 | 0.016 | 8 | 0.03708465 | 0.008 | 0.00427791 | 0.00855582 | 367.5 | 346.9 | 39.0564 | 0.5082581 | 11.98143 | 0.03799651 | 0.4255319 | 3.744681 | 115.1865 | 135.5135 | 108.4108 | 2.38398 | 1.037079 | 0.5856262 | 115.7288 | 2.266793 | 1.090419 | 0.571364 | -0.1459979 | 0.05169722 | -0.04891741 | 0.02496164
WENSIJINGXIN | 张艳青 | 钢筋混凝土墩柱弹塑性性能及在桥梁抗震设计中的应用研究 | 152 | C2.2-6L12-50-0.5 | 0.235 | Circular | 0.44 | Cantilever | 0.02 | 0.05 | 0.012 | 6 | 0.01564509 | 0.008 | 0.00855582 | 0.01711164 | 390 | 346.9 | 39.0564 | 0.5082581 | 8.228507 | 0.07599302 | 0.212766 | 1.87234 | 173.5559 | 204.1834 | 163.3467 | 1.997203 | 1.100699 | 0.5086713 | 132.9056 | 2.134684 | 1.121202 | 0.5026742 | -0.3490872 | -0.06440367 | -0.01828664 | 0.01193049
WENSIJINGXIN | 张艳青 | 钢筋混凝土墩柱弹塑性性能及在桥梁抗震设计中的应用研究 | 153 | C2.2-6L12-100-0.5 | 0.235 | Circular | 0.44 | Cantilever | 0.02 | 0.1 | 0.012 | 6 | 0.01564509 | 0.008 | 0.00427791 | 0.00855582 | 390 | 346.9 | 39.0564 | 0.5082581 | 16.45701 | 0.03799651 | 0.4255319 | 1.87234 | 168.2056 | 197.8889 | 158.3111 | 1.754032 | 1.141862 | 0.4919384 | 127.6795 | 1.427592 | 0.8721153 | 0.4877969 | -0.354792 | 0.2286651 | 0.3093019 | 0.008490195
WENSIJINGXIN | 张艳青 | 钢筋混凝土墩柱弹塑性性能及在桥梁抗震设计中的应用研究 | 154 | C2.2-6L12-50-0.2 | 0.235 | Circular | 0.44 | Cantilever | 0.02 | 0.05 | 0.012 | 6 | 0.01564509 | 0.008 | 0.00855582 | 0.01711164 | 390 | 346.9 | 39.0564 | 0.2034213 | 8.228507 | 0.07599302 | 0.212766 | 1.87234 | 116.761 | 137.3659 | 109.8927 | 2.94 | 1.842424 | 0.6242424 | 99.79509 | 3.552026 | 1.658649 | 0.476471 | -0.2735088 | -0.1723033 | 0.1107982 | 0.3101373
WENSIJINGXIN | 张艳青 | 钢筋混凝土墩柱弹塑性性能及在桥梁抗震设计中的应用研究 | 155 | C2.2-6L12-100-0.2 | 0.235 | Circular | 0.44 | Cantilever | 0.02 | 0.1 | 0.012 | 6 | 0.01564509 | 0.008 | 0.00427791 | 0.00855582 | 390 | 346.9 | 39.0564 | 0.2034213 | 16.45701 | 0.03799651 | 0.4255319 | 1.87234 | 115.7962 | 136.2308 | 108.9846 | 2.724123 | 1.605054 | 0.5864424 | 95.1788 | 2.39139 | 1.215671 | 0.4070617 | -0.3013414 | 0.1391381 | 0.320303 | 0.4406721
WENSIJINGXIN | 张艳青 | 钢筋混凝土墩柱弹塑性性能及在桥梁抗震设计中的应用研究 | 156 | C2.2-8L16-50-0.2 | 0.235 | Circular | 0.44 | Cantilever | 0.02 | 0.05 | 0.016 | 8 | 0.03708465 | 0.008 | 0.00855582 | 0.01711164 | 367.5 | 346.9 | 39.0564 | 0.2034213 | 5.990715 | 0.07599302 | 0.212766 | 1.87234 | 153 | 180 | 144 | 4.336653 | 1.72663 | 0.7629296 | 159.9013 | 4.237716 | 1.653535 | 0.7426759 | -0.1116594 | 0.02334674 | 0.04420568 | 0.02727128
WENSIJINGXIN | 张艳青 | 钢筋混凝土墩柱弹塑性性能及在桥梁抗震设计中的应用研究 | 157 | C2.2-8L16-100-0.2 | 0.235 | Circular | 0.44 | Cantilever | 0.02 | 0.1 | 0.016 | 8 | 0.03708465 | 0.008 | 0.00427791 | 0.00855582 | 367.5 | 346.9 | 39.0564 | 0.2034213 | 11.98143 | 0.03799651 | 0.4255319 | 1.87234 | 150.5323 | 177.0968 | 141.6774 | 3.691941 | 1.604446 | 0.7542676 | 151.5504 | 2.63821 | 1.188215 | 0.6422644 | -0.1442509 | 0.3994112 | 0.3502997 | 0.174388
WENSIJINGXIN | 张艳青 | 钢筋混凝土墩柱弹塑性性能及在桥梁抗震设计中的应用研究 | 158 | C2.2-8L16-50-0.5 | 0.235 | Circular | 0.44 | Cantilever | 0.02 | 0.05 | 0.016 | 8 | 0.03708465 | 0.008 | 0.00855582 | 0.01711164 | 367.5 | 346.9 | 39.0564 | 0.5082581 | 5.990715 | 0.07599302 | 0.212766 | 1.87234 | 214.7973 | 252.7027 | 202.1622 | 3.205973 | 1.53711 | 0.6246377 | 200.7549 | 2.797889 | 1.277511 | 0.6171051 | -0.2055688 | 0.1458541 | 0.2032071 | 0.01220626
WENSIJINGXIN | 张艳青 | 钢筋混凝土墩柱弹塑性性能及在桥梁抗震设计中的应用研究 | 159 | C2.2-8L16-100-0.5 | 0.235 | Circular | 0.44 | Cantilever | 0.02 | 0.1 | 0.016 | 8 | 0.03708465 | 0.008 | 0.00427791 | 0.00855582 | 367.5 | 346.9 | 39.0564 | 0.5082581 | 11.98143 | 0.03799651 | 0.4255319 | 1.87234 | 211.2043 | 248.4756 | 198.7805 | 2.510176 | 1.901832 | 0.6462687 | 191.6891 | 1.74339 | 0.9739865 | 0.6032927 | -0.2285397 | 0.4398251 | 0.9526264 | 0.07123562
WENSIJINGXIN | 李贵乾 | 钢筋混凝土桥墩抗震性能试验研究及数值分析 | 160 | 4508 | 0.4 | Circular | 1.8 | Cantilever | 0.012 | 0.063 | 0.01 | 12 | 0.0075 | 0.008 | 0.003989321 | 0.007978641 | 394 | 278 | 24.882 | 0.1 | 12.50514 | 0.04457162 | 0.1575 | 4.5 | 48.36028 | 56.89444 | 45.51556 | 5.684211 | 4.136842 | 0.6947368 | 85.2897 | 5.157783 | 3.031222 | 0.6865215 | 0.4990865 | 0.1020647 | 0.3647438 | 0.01196661
WENSIJINGXIN | 杨利 | 钢筋混凝土圆柱抗震变形性能研究 | 161 | C6.0-6L12-100-0.2 | 0.235 | Circular | 1.4 | Cantilever | 0.02 | 0.1 | 0.012 | 6 | 0.01564509 | 0.008 | 0.00427791 | 0.00855582 | 390 | 346.9 | 39.064 | 0.2033817 | 16.45701 | 0.03798912 | 0.4255319 | 5.957447 | 29.7925 | 35.05 | 28.04 | 2.78381 | 1.422857 | 0.6544929 | 33.86596 | 3.964297 | 2.122186 | 0.6605767 | -0.03378147 | -0.2977798 | -0.3295323 | -0.009209863
WENSIJINGXIN | 杨利 | 钢筋混凝土圆柱抗震变形性能研究 | 162 | C6.0-6L12-50-0.2 | 0.235 | Circular | 1.4 | Cantilever | 0.02 | 0.05 | 0.012 | 6 | 0.01564509 | 0.008 | 0.00855582 | 0.01711164 | 390 | 346.9 | 39.064 | 0.2033817 | 8.228507 | 0.07597824 | 0.212766 | 5.957447 | 33.099 | 38.94 | 31.152 | 3.041429 | 1.432857 | 0.6712143 | 34.55077 | 5.319513 | 2.945473 | 0.7612162 | -0.1127177 | -0.4282506 | -0.5135391 | -0.1182344
WENSIJINGXIN | 杨利 | 钢筋混凝土圆柱抗震变形性能研究 | 163 | C6.0-6L12-100-0.5 | 0.235 | Circular | 1.4 | Cantilever | 0.02 | 0.1 | 0.012 | 6 | 0.01564509 | 0.008 | 0.00427791 | 0.00855582 | 390 | 346.9 | 39.064 | 0.5081592 | 16.45701 | 0.03798912 | 0.4255319 | 5.957447 | 37.3745 | 43.97 | 35.176 | 2.133571 | 1.024286 | 0.5492857 | 43.36026 | 1.986074 | 1.126114 | 0.5561795 | -0.01386718 | 0.07426582 | -0.09042424 | -0.01239497
WENSIJINGXIN | 杨利 | 钢筋混凝土圆柱抗震变形性能研究 | 164 | C6.0-6L12-50-0.5 | 0.235 | Circular | 1.4 | Cantilever | 0.02 | 0.05 | 0.012 | 6 | 0.01564509 | 0.008 | 0.00855582 | 0.01711164 | 390 | 346.9 | 39.064 | 0.5081592 | 8.228507 | 0.07597824 | 0.212766 | 5.957447 | 38.862 | 45.72 | 36.576 | 2.384762 | 1.145714 | 0.563 | 43.9431 | 2.659604 | 1.456472 | 0.5825889 | -0.03886487 | -0.1033394 | -0.2133635 | -0.03362382
WENSIJINGXIN | 杨利 | 钢筋混凝土圆柱抗震变形性能研究 | 165 | C6.0-8L16-100-0.2 | 0.235 | Circular | 1.4 | Cantilever | 0.02 | 0.1 | 0.016 | 8 | 0.03708465 | 0.008 | 0.00427791 | 0.00855582 | 367.5 | 346.9 | 39.064 | 0.2033817 | 11.98143 | 0.03798912 | 0.4255319 | 5.957447 | 44.5655 | 52.43 | 41.944 | 3.453333 | 1.928571 | 0.7969214 | 55.80984 | 4.993907 | 2.402781 | 0.9089239 | 0.0644638 | -0.3084906 | -0.1973588 | -0.1232254
WENSIJINGXIN | 杨利 | 钢筋混凝土圆柱抗震变形性能研究 | 166 | C6.0-8L16-50-0.2 | 0.235 | Circular | 1.4 | Cantilever | 0.02 | 0.05 | 0.016 | 8 | 0.03708465 | 0.008 | 0.00855582 | 0.01711164 | 367.5 | 346.9 | 39.064 | 0.2033817 | 5.990715 | 0.07597824 | 0.212766 | 5.957447 | 46.41 | 54.6 | 43.68 | 3.824762 | 1.991429 | 0.8198357 | 57.31114 | 7.194866 | 3.392277 | 1.155473 | 0.04965456 | -0.468404 | -0.4129523 | -0.290476
WENSIJINGXIN | 杨利 | 钢筋混凝土圆柱抗震变形性能研究 | 167 | C6.0-8L16-100-0.5 | 0.235 | Circular | 1.4 | Cantilever | 0.02 | 0.1 | 0.016 | 8 | 0.03708465 | 0.008 | 0.00427791 | 0.00855582 | 367.5 | 346.9 | 39.064 | 0.5081592 | 11.98143 | 0.03798912 | 0.4255319 | 5.957447 | 52.110525 | 61.3065 | 49.0452 | 2.756667 | 1.247143 | 0.6214286 | 67.40519 | 2.876069 | 1.445459 | 0.6162464 | 0.09947867 | -0.04151581 | -0.1371992 | 0.008409289
WENSIJINGXIN | 杨利 | 钢筋混凝土圆柱抗震变形性能研究 | 168 | C6.0-8L16-50-0.5 | 0.235 | Circular | 1.4 | Cantilever | 0.02 | 0.05 | 0.016 | 8 | 0.03708465 | 0.008 | 0.00855582 | 0.01711164 | 367.5 | 346.9 | 39.064 | 0.5081592 | 5.990715 | 0.07597824 | 0.212766 | 5.957447 | 53.44528 | 62.8768 | 50.30144 | 2.959286 | 1.436429 | 0.6278571 | 68.74593 | 4.109956 | 1.905081 | 0.6860333 | 0.0933434 | -0.2799715 | -0.2460013 | -0.08480075
WENSIJINGXIN | 杨利 | 钢筋混凝土圆柱抗震变形性能研究 | 169 | C5.1-6L12-100-0.2 | 0.235 | Circular | 1.2 | Cantilever | 0.02 | 0.1 | 0.012 | 6 | 0.01564509 | 0.008 | 0.00427791 | 0.00855582 | 390 | 346.9 | 39.064 | 0.2033817 | 16.45701 | 0.03798912 | 0.4255319 | 5.106383 | 34.374 | 40.44 | 32.352 | 2.845556 | 1.333333 | 0.5654917 | 40.8864 | 3.662726 | 1.814664 | 0.5568101 | 0.01103858 | -0.2231044 | -0.2652452 | 0.01559166
WENSIJINGXIN | 杨利 | 钢筋混凝土圆柱抗震变形性能研究 | 170 | C5.1-6L12-50-0.2 | 0.235 | Circular | 1.2 | Cantilever | 0.02 | 0.05 | 0.012 | 6 | 0.01564509 | 0.008 | 0.00855582 | 0.01711164 | 390 | 346.9 | 39.064 | 0.2033817 | 8.228507 | 0.07597824 | 0.212766 | 5.106383 | 35.496 | 41.76 | 33.408 | 3.033889 | 1.661667 | 0.56553 | 41.96251 | 5.025412 | 2.539478 | 0.6476938 | 0.00484946 | -0.3962906 | -0.3456661 | -0.1268559
WENSIJINGXIN | 杨利 | 钢筋混凝土圆柱抗震变形性能研究 | 171 | C5.1-6L12-100-0.5 | 0.235 | Circular | 1.2 | Cantilever | 0.02 | 0.1 | 0.012 | 6 | 0.01564509 | 0.008 | 0.00427791 | 0.00855582 | 390 | 346.9 | 39.064 | 0.5081592 | 16.45701 | 0.03798912 | 0.4255319 | 5.106383 | 43.265 | 50.9 | 40.72 | 1.869167 | 0.9991667 | 0.5108333 | 53.00045 | 1.857295 | 1.003092 | 0.509204 | 0.04126619 | 0.006392113 | -0.003913656 | 0.003199698
WENSIJINGXIN | 杨利 | 钢筋混凝土圆柱抗震变形性能研究 | 172 | C5.1-6L12-50-0.5 | 0.235 | Circular | 1.2 | Cantilever | 0.02 | 0.05 | 0.012 | 6 | 0.01564509 | 0.008 | 0.00855582 | 0.01711164 | 390 | 346.9 | 39.064 | 0.5081592 | 8.228507 | 0.07597824 | 0.212766 | 5.106383 | 46.869 | 55.14 | 44.112 | 1.766111 | 1.011667 | 0.5341667 | 54.02423 | 2.547995 | 1.307736 | 0.5300548 | -0.02023519 | -0.3068625 | -0.2263983 | 0.007757525
WENSIJINGXIN | 杨利 | 钢筋混凝土圆柱抗震变形性能研究 | 173 | C5.1-8L16-100-0.2 | 0.235 | Circular | 1.2 | Cantilever | 0.02 | 0.1 | 0.016 | 8 | 0.03708465 | 0.008 | 0.00427791 | 0.00855582 | 367.5 | 346.9 | 39.064 | 0.2033817 | 11.98143 | 0.03798912 | 0.4255319 | 5.106383 | 50.3455 | 59.23 | 47.384 | 3.776667 | 2.01 | 0.7090692 | 67.21514 | 4.551063 | 2.02571 | 0.8221629 | 0.1348159 | -0.1701572 | -0.007755494 | -0.1375563
WENSIJINGXIN | 杨利 | 钢筋混凝土圆柱抗震变形性能研究 | 174 | C5.1-8L16-50-0.2 | 0.235 | Circular | 1.2 | Cantilever | 0.02 | 0.05 | 0.016 | 8 | 0.03708465 | 0.008 | 0.00855582 | 0.01711164 | 367.5 | 346.9 | 39.064 | 0.2033817 | 5.990715 | 0.07597824 | 0.212766 | 5.106383 | 52.2495 | 61.47 | 49.176 | 4.524167 | 1.660833 | 0.70955 | 69.43592 | 6.725546 | 2.888512 | 1.036706 | 0.1295904 | -0.3273161 | -0.4250212 | -0.3155729
WENSIJINGXIN | 杨利 | 钢筋混凝土圆柱抗震变形性能研究 | 175 | C5.1-8L16-100-0.5 | 0.235 | Circular | 1.2 | Cantilever | 0.02 | 0.1 | 0.016 | 8 | 0.03708465 | 0.008 | 0.00427791 | 0.00855582 | 367.5 | 346.9 | 39.064 | 0.5081592 | 11.98143 | 0.03798912 | 0.4255319 | 5.106383 | 61.2 | 72 | 57.6 | 2.688889 | 1.364 | 0.6013333 | 82.14084 | 2.637956 | 1.276438 | 0.5858939 | 0.1408451 | 0.01930757 | 0.06859873 | 0.02635196
WENSIJINGXIN | 杨利 | 钢筋混凝土圆柱抗震变形性能研究 | 176 | C5.1-8L16-50-0.5 | 0.235 | Circular | 1.2 | Cantilever | 0.02 | 0.05 | 0.016 | 8 | 0.03708465 | 0.008 | 0.00855582 | 0.01711164 | 367.5 | 346.9 | 39.064 | 0.5081592 | 5.990715 | 0.07597824 | 0.212766 | 5.106383 | 64.9655 | 76.43 | 61.144 | 2.945278 | 1.4275 | 0.6353333 | 84.26029 | 3.872385 | 1.698143 | 0.6417846 | 0.1024504 | -0.239415 | -0.1593756 | -0.01005206
WENSIJINGXIN | 马颖 | 钢筋混凝土柱地震破坏方式及性能研究 | 177 | C0-15 | 0.26 | Circular | 1 | Cantilever | 0.02 | 0.1 | 0.016 | 6 | 0.02272189 | 0.008 | 0.003866572 | 0.007733145 | 373.2 | 327 | 25.92 | 0.15 | 12.07399 | 0.04877967 | 0.3846154 | 3.846154 | 55.897275 | 65.7615 | 52.6092 | 5.174 | 2.03 | 0.5342 | 67.94439 | 4.323535 | 1.825441 | 0.5750933 | 0.03319398 | 0.196706 | 0.1120603 | -0.07110721
WENSIJINGXIN | 马颖 | 钢筋混凝土柱地震破坏方式及性能研究 | 178 | C0-25 | 0.26 | Circular | 1 | Cantilever | 0.02 | 0.1 | 0.016 | 6 | 0.02272189 | 0.008 | 0.003866572 | 0.007733145 | 373.2 | 327 | 25.92 | 0.25 | 12.07399 | 0.04877967 | 0.3846154 | 3.846154 | 62.5345 | 73.57 | 58.856 | 4.2809 | 1.462 | 0.4816 | 75.37668 | 3.922211 | 1.568319 | 0.4829867 | 0.02455723 | 0.0914508 | -0.06779178 | -0.002871154
WENSIJINGXIN | 马颖 | 钢筋混凝土柱地震破坏方式及性能研究 | 179 | C0-40 | 0.26 | Circular | 1 | Cantilever | 0.02 | 0.1 | 0.016 | 6 | 0.02272189 | 0.008 | 0.003866572 | 0.007733145 | 373.2 | 327 | 25.92 | 0.4 | 12.07399 | 0.04877967 | 0.3846154 | 3.846154 | 72.964 | 85.84 | 68.672 | 3.58408 | 1.19256 | 0.45513 | 85.93005 | 2.993237 | 1.215019 | 0.4551966 | 0.00104908 | 0.1973925 | -0.01848481 | -0.0001462139
WENSIJINGXIN | 刘志华 | 高恢复性钢筋混凝土圆柱的抗震试验研究 | 180 | NS3 | 0.3 | Circular | 1.2 | Cantilever | 0.03 | 0.03 | 0.012 | 12 | 0.0192 | 0.006 | 0.00628318 | 0.01256636 | 429.8 | 399.1 | 27.534 | 0.1536278 | 5.182905 | 0.09107348 | 0.1 | 4 | 91.8 | 108 | 86.4 | 6.8121 | 2.68642 | 0.612 | 86.51194 | 6.700777 | 2.973325 | 0.7932451 | -0.1989635 | 0.01661351 | -0.09649306 | -0.2284856
WENSIJINGXIN | 张曰果 | 高强度螺旋箍筋约束下的高强混凝土圆柱延性分析 | 181 | 试件1 | 0.23 | Circular | 0.8027 | Cantilever | 0.015 | 0.05 | 0.01137 | 8 | 0.01955038 | 0.0071 | 0.006885546 | 0.01377109 | 885.6764 | 1400 | 72.6414 | 0.342 | 13.08721 | 0.1327034 | 0.2173913 | 3.49 | 131.75 | 155 | 124 | 2.617475 | 0.9531 | 0.40568 | 139.8617 | 3.080937 | 1.375135 | 0.4387709
WENSIJINGXIN | 张曰果 | 高强度螺旋箍筋约束下的高强混凝土圆柱延性分析 | 182 | 试件2 | 0.23 | Circular | 0.8027 | Cantilever | 0.015 | 0.07 | 0.01137 | 8 | 0.01955038 | 0.0071 | 0.004918247 | 0.009836494 | 885.6764 | 1400 | 72.6414 | 0.342 | 18.32209 | 0.09478817 | 0.3043478 | 3.49 | 119 | 140 | 112 | 2.3562 | 0.8969727 | 0.38360284 | 135.9598 | 2.61281 | 1.223989 | 0.4285744
WENSIJINGXIN | 张曰果 | 高强度螺旋箍筋约束下的高强混凝土圆柱延性分析 | 183 | 试件3 | 0.23 | Circular | 0.8027 | Cantilever | 0.015 | 0.05 | 0.012 | 8 | 0.02177694 | 0.0071 | 0.006885546 | 0.01377109 | 437 | 1400 | 72.6414 | 0.342 | 8.710227 | 0.1327034 | 0.2173913 | 3.49 | 103.7 | 122 | 97.6 | 2.9914 | 1.121775 | 0.4105696 | 119.7841 | 3.80289 | 1.603598 | 0.4154774
WENSIJINGXIN | 张曰果 | 高强度螺旋箍筋约束下的高强混凝土圆柱延性分析 | 184 | 试件4 | 0.23 | Circular | 0.8027 | Cantilever | 0.015 | 0.05 | 0.012 | 8 | 0.02177694 | 0.0071 | 0.006885546 | 0.01377109 | 437 | 1400 | 72.6414 | 0.479 | 8.710227 | 0.1327034 | 0.2173913 | 3.49 | 113.05 | 133 | 106.4 | 2.391927 | 1.245795 | 0.3737386 | 132.9538 | 2.680757 | 1.2883 | 0.4019106
WENSIJINGXIN | 张曰果 | 高强度螺旋箍筋约束下的高强混凝土圆柱延性分析 | 185 | 试件5 | 0.23 | Circular | 0.6946 | Cantilever | 0.015 | 0.05 | 0.012 | 8 | 0.02177694 | 0.0071 | 0.006885546 | 0.01377109 | 437 | 1400 | 72.6414 | 0.295 | 8.710227 | 0.1327034 | 0.2173913 | 3.02 | 110.5 | 130 | 104 | 2.935252 | 1.151079 | 0.3654676 | 130.9982 | 3.916982 | 1.653568 | 0.419883
WENSIJINGXIN | 张曰果 | 高强度螺旋箍筋约束下的高强混凝土圆柱延性分析 | 186 | 试件6 | 0.23 | Circular | 0.6946 | Cantilever | 0.015 | 0.05 | 0.012 | 8 | 0.02177694 | 0.008 | 0.008741816 | 0.01748363 | 437 | 335 | 53.5938 | 0.295 | 8.710227 | 0.05464267 | 0.2173913 | 3.02 | 89.25 | 105 | 84 | 3.352518 | 1.438849 | 0.4230216 | 102.5351 | 3.38836 | 1.497126 | 0.4981188
WENSIJINGXIN | 苏俊省 | 高强度螺旋箍筋约束下混凝土圆柱的抗震性能试验研究 | 187 | C-ML-C60-6 | 0.6 | Circular | 2.65 | Cantilever | 0.025 | 0.06 | 0.02 | 14 | 0.01555556 | 0.01 | 0.004363319 | 0.008726639 | 534 | 406 | 47.97 | 0.05603403 | 6.932532 | 0.03692949 | 0.1 | 4.416667 | 217.6 | 256 | 204.8 | 4.792453 | 2.075472 | 0.9471698 | 299.9113 | 5.456036 | 3.416596 | 0.9353125 | 0.1715283 | -0.1216237 | -0.3925323 | 0.01267742
WENSIJINGXIN | 苏俊省 | 高强度螺旋箍筋约束下混凝土圆柱的抗震性能试验研究 | 188 | C-MM(S)-C60-6 | 0.6 | Circular | 2.65 | Cantilever | 0.025 | 0.06 | 0.02 | 14 | 0.01555556 | 0.008 | 0.002792524 | 0.005585049 | 534 | 617 | 47.97 | 0.05603403 | 6.932532 | 0.03591802 | 0.1 | 4.416667 | 219.3 | 258 | 206.4 | 4.830189 | 1.886792 | 0.954717 | 299.6664 | 5.432595 | 3.409314 | 0.9358876 | 0.1614977 | -0.1108874 | -0.446577 | 0.0201193
WENSIJINGXIN | 苏俊省 | 高强度螺旋箍筋约束下混凝土圆柱的抗震性能试验研究 | 189 | C-MH(S)-C60-7 | 0.6 | Circular | 2.65 | Cantilever | 0.025 | 0.07 | 0.02 | 14 | 0.01555556 | 0.008 | 0.002393592 | 0.004787185 | 534 | 686 | 47.97 | 0.05603403 | 8.087954 | 0.03422982 | 0.1166667 | 4.416667 | 216.75 | 255 | 204 | 4.716981 | 1.698113 | 0.8754717 | 298.9902 | 5.280997 | 3.331696 | 0.9263928 | 0.1725104 | -0.106801 | -0.4903156 | -0.05496712
WENSIJINGXIN | 李贵乾 | 钢筋混凝土桥墩抗震性能试验研究及数值分析 | 190 | 7024 | 0.4 | Circular | 2.8 | Cantilever | 0.012 | 0.063 | 0.018 | 12 | 0.0243 | 0.008 | 0.003989321 | 0.007978641 | 374 | 278 | 24.882 | 0.2 | 6.768678 | 0.04457162 | 0.1575 | 7 | 68.62232 | 80.73214 | 64.58571 | 7.584485 | 4.99232 | 1.368088 | 85.35503 | 7.405973 | 4.531566 | 1.181973 | 0.05726207 | 0.02410387 | 0.1016763 | 0.1574605
WENSIJINGXIN | 李贵乾 | 钢筋混凝土桥墩抗震性能试验研究及数值分析 | 191 | 7015 | 0.4 | Circular | 2.8 | Cantilever | 0.012 | 0.042 | 0.014 | 12 | 0.0147 | 0.008 | 0.005983981 | 0.01196796 | 332 | 278 | 24.882 | 0.1 | 5.46626 | 0.06685744 | 0.105 | 7 | 44.92857 | 52.85714 | 42.28571 | 9.331797 | 8.064516 | 1.253456 | 59.97625 | 7.223658 | 5.178036 | 1.07035 | 0.1346857 | 0.2918381 | 0.557447 | 0.1710714
WENSIJINGXIN | 李贵乾 | 钢筋混凝土桥墩抗震性能试验研究及数值分析 | 192 | 7008 | 0.4 | Circular | 2.8 | Cantilever | 0.012 | 0.05 | 0.01 | 12 | 0.0075 | 0.008 | 0.005026544 | 0.010053088 | 394 | 278 | 24.882 | 0.3 | 9.924717 | 0.05616025 | 0.125 | 7 | 38.675 | 45.5 | 36.4 | 3.419453 | 1.74772 | 0.7978723 | 61.03294 | 5.131726 | 3.225136 | 0.8437754 | 0.3413833 | -0.3336642 | -0.458094 | -0.05440195
WENSIJINGXIN | 李贵乾 | 钢筋混凝土桥墩抗震性能试验研究及数值分析 | 193 | 5708 | 0.4 | Circular | 2.3 | Cantilever | 0.012 | 0.042 | 0.01 | 12 | 0.0075 | 0.008 | 0.005983981 | 0.01196796 | 394 | 278 | 24.882 | 0.2 | 8.336762 | 0.06685744 | 0.105 | 5.75 | 44.11759 | 51.90304 | 41.52243 | 6.106068 | 3.61204 | 0.9460105 | 72.05703 | 5.792173 | 3.414449 | 0.7606401 | 0.3883007 | 0.05419293 | 0.05786898 | 0.2437031
WENSIJINGXIN | 李贵乾 | 钢筋混凝土桥墩抗震性能试验研究及数值分析 | 194 | 5715 | 0.4 | Circular | 2.3 | Cantilever | 0.012 | 0.063 | 0.014 | 12 | 0.0147 | 0.008 | 0.003989321 | 0.007978641 | 332 | 278 | 24.882 | 0.3 | 8.19939 | 0.04457162 | 0.1575 | 5.75 | 65.04348 | 76.52174 | 61.21739 | 7.308048 | 5.642923 | 1.128585 | 90.86566 | 5.087017 | 2.660697 | 0.7050718 | 0.1874489 | 0.4366076 | 1.120844 | 0.6006662
WENSIJINGXIN | 李贵乾 | 钢筋混凝土桥墩抗震性能试验研究及数值分析 | 195 | 5724 | 0.4 | Circular | 2.3 | Cantilever | 0.012 | 0.05 | 0.018 | 12 | 0.0243 | 0.008 | 0.005026544 | 0.010053088 | 374 | 278 | 24.882 | 0.1 | 5.371967 | 0.05616025 | 0.125 | 5.75 | 80.34348 | 94.52174 | 75.61739 | 9.954233 | 7.322654 | 1.483066 | 100.7151 | 7.552695 | 4.395371 | 1.121707 | 0.06552289 | 0.317971 | 0.6659924 | 0.3221517
WENSIJINGXIN | 李贵乾 | 钢筋混凝土桥墩抗震性能试验研究及数值分析 | 196 | 4515 | 0.4 | Circular | 1.8 | Cantilever | 0.012 | 0.05 | 0.014 | 12 | 0.0147 | 0.008 | 0.005026544 | 0.010053088 | 332 | 278 | 24.882 | 0.2 | 6.507453 | 0.05616025 | 0.125 | 4.5 | 85.34472 | 100.4056 | 80.32444 | 6.648936 | 4.62766 | 0.9574468 | 111.8603 | 5.698011 | 2.80251 | 0.6268773 | 0.1140852 | 0.1668873 | 0.6512552 | 0.5273273
WENSIJINGXIN | 李贵乾 | 钢筋混凝土桥墩抗震性能试验研究及数值分析 | 197 | 4524 | 0.4 | Circular | 1.8 | Cantilever | 0.012 | 0.042 | 0.018 | 12 | 0.0243 | 0.008 | 0.005983981 | 0.01196796 | 374 | 278 | 24.882 | 0.3 | 4.512452 | 0.06685744 | 0.105 | 4.5 | 127.4197 | 149.9056 | 119.9244 | 7.319149 | 5.276596 | 1.021277 | 162.3202 | 6.232537 | 2.579554 | 0.6973555 | 0.08281658 | 0.174345 | 1.045546 | 0.4644993
WENSIJINGXIN | 苏俊省 | 配置HRB500E,HRB600钢筋的混凝土圆柱抗震性能试验 | 198 | C-LL-C40-6 | 0.6 | Circular | 2.65 | Cantilever | 0.025 | 0.06 | 0.02 | 14 | 0.01555556 | 0.01 | 0.004363319 | 0.008726639 | 399 | 406 | 33.462 | 0.083 | 5.992495 | 0.05294088 | 0.1 | 4.416667 | 198.05 | 233 | 186.4 | 4.381132 | 1.498113 | 0.8177358 | 254.3033 | 6.123682 | 3.587659 | 0.8265724 | 0.09143046 | -0.2845591 | -0.582426 | -0.01069059
WENSIJINGXIN | 苏俊省 | 配置HRB500E,HRB600钢筋的混凝土圆柱抗震性能试验 | 199 | C-ML-C40-6 | 0.6 | Circular | 2.65 | Cantilever | 0.025 | 0.06 | 0.02 | 14 | 0.01555556 | 0.01 | 0.004363319 | 0.008726639 | 534 | 406 | 33.462 | 0.083 | 6.932532 | 0.05294088 | 0.1 | 4.416667 | 224.4 | 264 | 211.2 | 5.120755 | 1.784906 | 0.8966038 | 276.8763 | 6.47647 | 3.662352 | 0.9463204 | 0.04877384 | -0.2093293 | -0.512634 | -0.05253674
WENSIJINGXIN | 苏俊省 | 配置HRB500E,HRB600钢筋的混凝土圆柱抗震性能试验 | 200 | C-LM-C40-6 | 0.6 | Circular | 2.65 | Cantilever | 0.025 | 0.06 | 0.02 | 14 | 0.01555556 | 0.01 | 0.004363319 | 0.008726639 | 399 | 536 | 33.462 | 0.083 | 5.992495 | 0.06989239 | 0.1 | 4.416667 | 201.45 | 237 | 189.6 | 4.504528 | 1.440377 | 0.805283 | 256.9351 | 6.46186 | 3.684846 | 0.8249586 | 0.08411453 | -0.3029053 | -0.6091078 | -0.02385033
WENSIJINGXIN | 苏俊省 | 配置HRB500E,HRB600钢筋的混凝土圆柱抗震性能试验 | 201 | C-MM-C40-6 | 0.6 | Circular | 2.65 | Cantilever | 0.025 | 0.06 | 0.02 | 14 | 0.01555556 | 0.01 | 0.004363319 | 0.008726639 | 534 | 536 | 33.462 | 0.083 | 6.932532 | 0.06989239 | 0.1 | 4.416667 | 232.9 | 274 | 219.2 | 6.158491 | 1.966038 | 0.9168679 | 279.6425 | 6.812423 | 3.756124 | 0.9406021 | 0.02059302 | -0.0959912 | -0.476578 | -0.02523301
WENSIJINGXIN | 苏俊省 | 配置HRB500E,HRB600钢筋的混凝土圆柱抗震性能试验 | 202 | C-HM-C40-6 | 0.6 | Circular | 2.65 | Cantilever | 0.025 | 0.06 | 0.02 | 14 | 0.01555556 | 0.01 | 0.004363319 | 0.008726639 | 622 | 536 | 33.462 | 0.083 | 7.481978 | 0.06989239 | 0.1 | 4.416667 | 239.7 | 282 | 225.6 | 5.784906 | 3.788679 | 0.950717 | 295.2959 | 6.911981 | 3.698953 | 0.9619609 | 0.04714866 | -0.1630611 | 0.02425733 | -0.0116885
WENSIJINGXIN | 苏俊省 | 配置HRB500E,HRB600钢筋的混凝土圆柱抗震性能试验 | 203 | C-M(S)M-C60-6 | 0.6 | Circular | 2.65 | Cantilever | 0.025 | 0.06 | 0.01724 | 14 | 0.01155846 | 0.01 | 0.004363319 | 0.008726639 | 512.5 | 536 | 47.97 | 0.083 | 7.878815 | 0.04875421 | 0.1 | 4.416667 | 187 | 220 | 176 | 4.618868 | 1.513208 | 0.7207547 | 276.4378 | 5.344344 | 3.29669 | 0.7751829 | 0.2565356 | -0.1357465 | -0.5409918 | -0.07021332
WENSIJINGXIN | 苏俊省 | 配置HRB500E,HRB600钢筋的混凝土圆柱抗震性能试验 | 204 | C-ML-C60-6 | 0.6 | Circular | 2.65 | Cantilever | 0.025 | 0.06 | 0.02 | 14 | 0.01555556 | 0.01 | 0.004363319 | 0.008726639 | 534 | 406 | 47.97 | 0.056 | 6.932532 | 0.03692949 | 0.1 | 4.416667 | 216.75 | 255 | 204 | 4.807547 | 2.083019 | 0.8754717 | 299.8992 | 5.45599 | 3.416701 | 0.9353728 | 0.1760755 | -0.1188498 | -0.3903421 | -0.06403979
WENSIJINGXIN | 苏俊省 | 配置HRB500E,HRB600钢筋的混凝土圆柱抗震性能试验 | 205 | C-MM(S)-C60-6 | 0.6 | Circular | 2.65 | Cantilever | 0.025 | 0.06 | 0.02 | 14 | 0.01555556 | 0.008 | 0.002792524 | 0.005585049 | 534 | 546 | 47.97 | 0.056 | 6.932532 | 0.03178483 | 0.1 | 4.416667 | 219.3 | 258 | 206.4 | 4.864151 | 1.683019 | 0.8947925 | 298.655 | 5.337132 | 3.379472 | 0.9381089 | 0.1575775 | -0.08862088 | -0.5019876 | -0.04617419
WENSIJINGXIN | 苏俊省 | 配置HRB500E,HRB600钢筋的混凝土圆柱抗震性能试验 | 206 | C-MH(S)-C60-7 | 0.6 | Circular | 2.65 | Cantilever | 0.025 | 0.07 | 0.02 | 14 | 0.01555556 | 0.008 | 0.002393592 | 0.004787185 | 534 | 686 | 47.97 | 0.056 | 8.087954 | 0.03422982 | 0.1166667 | 4.416667 | 216.75 | 255 | 204 | 4.686792 | 1.8 | 0.8566038 | 298.9782 | 5.280955 | 3.3318 | 0.9264546 | 0.1724634 | -0.1125105 | -0.4597515 | -0.07539585
WENSIJINGXIN | 苏俊省 | 配置HRB500E,HRB600钢筋的混凝土圆柱抗震性能试验 | 207 | C-MM-C60-6 | 0.6 | Circular | 2.65 | Cantilever | 0.025 | 0.06 | 0.02 | 14 | 0.01555556 | 0.01 | 0.004363319 | 0.008726639 | 534 | 536 | 47.97 | 0.056 | 6.932532 | 0.04875421 | 0.1 | 4.416667 | 221.85 | 261 | 208.8 | 5.316981 | 1.796226 | 0.8660377 | 302.7685 | 5.732399 | 3.500309 | 0.9273309 | 0.1600325 | -0.07246848 | -0.4868378 | -0.06609632
WENSIJINGXIN | 苏俊省 | 配置HRB500E,HRB600钢筋的混凝土圆柱抗震性能试验 | 208 | C-MM-C40-10 | 0.6 | Circular | 2.65 | Cantilever | 0.025 | 0.1 | 0.02 | 14 | 0.01555556 | 0.01 | 0.002617992 | 0.005235983 | 534 | 536 | 33.462 | 0.083 | 11.55422 | 0.04193544 | 0.1666667 | 4.416667 | 218.45 | 257 | 205.6 | 4.830189 | 1.988679 | 0.8716981 | 274.0586 | 5.740883 | 3.319101 | 0.8989433 | 0.06637582 | -0.1586331 | -0.400838 | -0.03030804
WENSIJINGXIN | 李金波 | 锈蚀钢筋混凝土柱抗震加固研究 | 209 | CB0 | 0.26 | Circular | 0.85 | Cantilever | 0.022 | 0.1 | 0.016 | 6 | 0.02272189 | 0.008 | 0.003866572 | 0.007733145 | 373.2 | 327 | 25.92 | 0.25 | 12.07399 | 0.04877967 | 0.3846154 | 3.269231 | 71.4 | 84 | 67.2 | 4.005882 | 1.388235 | 0.4458824 | 87.69186 | 3.635725 | 1.446896 | 0.4513789 | 0.04395067 | 0.101811 | -0.04054263 | -0.01217718
WENSIJINGXIN | 李金波 | 锈蚀钢筋混凝土柱抗震加固研究 | 210 | CA0 | 0.26 | Circular | 0.85 | Cantilever | 0.022 | 0.1 | 0.016 | 6 | 0.02272189 | 0.008 | 0.003866572 | 0.007733145 | 373.2 | 327 | 25.92 | 0.15 | 12.07399 | 0.04877967 | 0.3846154 | 3.269231 | 65.28 | 76.8 | 61.44 | 4.515106 | 1.611765 | 0.4588235 | 78.79482 | 3.982092 | 1.661507 | 0.5353003 | 0.02597421 | 0.1338527 | -0.02993804 | -0.1428671
WENSIJINGXIN | 李金波 | 锈蚀钢筋混凝土柱抗震加固研究 | 211 | CC0 | 0.26 | Circular | 0.85 | Cantilever | 0.022 | 0.1 | 0.016 | 6 | 0.02272189 | 0.008 | 0.003866572 | 0.007733145 | 373.2 | 327 | 25.92 | 0.4 | 12.07399 | 0.04877967 | 0.3846154 | 3.269231 | 80.495 | 94.7 | 75.76 | 3.352941 | 1.176471 | 0.4352941 | 100.3125 | 2.812023 | 1.149698 | 0.438499 | 0.05926574 | 0.1923593 | 0.02328683 | -0.007308748
WENSIJINGXIN | 闫石 | 圆形截面高强混凝土柱抗震性能试验研究 | 212 | 1 | 0.23 | Circular | 0.75 | Cantilever | 0.015 | 0.05 | 0.0113686 | 8 | 0.01954556 | 0.0071 | 0.006885546 | 0.01377109 | 815.5666 | 1420 | 76.38 | 0.2736 | 12.56009 | 0.1280109 | 0.2173913 | 3.26087 | 134.845 | 158.6412 | 126.913 | 3.894737 | 1.263158 | 0.5061404 | 139.5029 | 3.45957 | 1.500342 | 0.462733 | -0.1206388 | 0.1257864 | -0.1580864 | 0.09380649
WENSIJINGXIN | 闫石 | 圆形截面高强混凝土柱抗震性能试验研究 | 213 | 2 | 0.23 | Circular | 0.75 | Cantilever | 0.015 | 0.07 | 0.0113686 | 8 | 0.01954556 | 0.0071 | 0.004918247 | 0.009836494 | 815.5666 | 1420 | 76.38 | 0.2736 | 17.58413 | 0.09143638 | 0.3043478 | 3.26087 | 112.9008 | 132.8244 | 106.2595 | 2.245614 | 0.9649123 | 0.4591228 | 135.2623 | 2.905086 | 1.324539 | 0.4537875 | 0.01835389 | -0.227006 | -0.2715107 | 0.01175724
WENSIJINGXIN | 闫石 | 圆形截面高强混凝土柱抗震性能试验研究 | 214 | 3 | 0.23 | Circular | 0.75 | Cantilever | 0.015 | 0.05 | 0.012 | 8 | 0.02177694 | 0.0071 | 0.006885546 | 0.01377109 | 1420 | 1420 | 76.38 | 0.2736 | 15.7012 | 0.1280109 | 0.2173913 | 3.26087 | 143.1309 | 168.3893 | 134.7115 | 2.370175 | 0.9824561 | 0.5061404 | 166.8219 | 2.589109 | 1.237001 | 0.5663928 | -0.009308051 | -0.08455948 | -0.2057756 | -0.1063793
WENSIJINGXIN | 闫石 | 圆形截面高强混凝土柱抗震性能试验研究 | 215 | 4 | 0.23 | Circular | 0.75 | Cantilever | 0.015 | 0.05 | 0.012 | 8 | 0.02177694 | 0.0071 | 0.006885546 | 0.01377109 | 1420 | 1420 | 76.38 | 0.3832 | 15.7012 | 0.1280109 | 0.2173913 | 3.26087 | 150.9885 | 177.6336 | 142.1069 | 2.154386 | 1.140351 | 0.5364912 | 182.5001 | 2.120412 | 1.162333 | 0.5430628 | 0.02739653 | 0.01602227 | -0.01891238 | -0.01210102
WENSIJINGXIN | 闫石 | 圆形截面高强混凝土柱抗震性能试验研究 | 216 | 5 | 0.23 | Circular | 0.65 | Cantilever | 0.015 | 0.05 | 0.012 | 8 | 0.02177694 | 0.0071 | 0.006885546 | 0.01377109 | 1420 | 1420 | 76.38 | 0.236 | 15.7012 | 0.1280109 | 0.2173913 | 2.826087 | 133.4305 | 156.9771 | 125.5817 | 3.297935 | 1.295547 | 0.6068016 | 179.2699 | 2.580466 | 1.241873 | 0.5863374 | 0.1420129 | 0.2780386 | 0.04322019 | 0.03490173
WENSIJINGXIN | 闫石 | 圆形截面高强混凝土柱抗震性能试验研究 | 217 | 6 | 0.23 | Circular | 0.65 | Cantilever | 0.015 | 0.05 | 0.012 | 8 | 0.02177694 | 0.008 | 0.008741816 | 0.01748363 | 1420 | 235 | 49.15 | 0.236 | 15.7012 | 0.04179708 | 0.2173913 | 2.826087 | 124.3466 | 146.2901 | 117.0321 | 2.603709 | 1.240081 | 0.5834915 | 144.2594 | 2.561967 | 1.258619 | 0.5908134 | -0.013881 | 0.0162928 | -0.01472857 | -0.01239294
NEES | Roeder;C. W. G.;R.; Soderstrom;J.L.; Yoo;J.H. (2001). Seismic Performance of Pile-Wharf Connections. Berkeley (California);Pacific Earthquake Engineering Research Center. | Seismic Shear Strength of Circular Reinforced Concrete Columns. ACI Structural Journal 86(1): 45-60. | 218 | 158 | 0.419 | Octagonal | 1.9685 | Cantilever | 0.0508 | 0.0508 | 0.0222 | 8 | 0.02245784 | 0.01 | 0.007379752 | 0.0147595 | 429.3917 | 413.610365 | 69.58434 | 0 | 4.741738 | 0.04386536 | 0.1212411 | 4.698091 | 116.0019 | 136.4728688 | 109.1783 | 6.511637 | 2.953703 | 1.03733 | 173.5167 | 4.771712 | 2.663616 | 1.024827 | 0.2714376 | 0.3646332 | 0.1089072 | 0.01219991
NEES | Arakawa;T. H.;Ming-Xuan; Arai;Yasuyuki; and Mizoguchi;Mitsuo (1987). "Ultimate Shear Strength of Spirally-Confined Concrete Columns." Transactions of the Japan Concrete Insitute 9: 305-312. | Ultimate Shear Strength of Spirally-Confined Concrete Columns. Transactions of the Japan Concrete Insitute 9: 305-312. | 219 | 10 | 0.2750058 | Octagonal | 0.3 | Double-Cantilever | 0.017018 | 0.1 | 0.016002 | 12 | 0.04062993 | 0.006 | 0.00205627 | 0.00411254 | 365.9048 | 367.9172 | 28.79352 | 0 | 11.9539 | 0.02627456 | 0.3636287 | 1.090886 | 138.4525 | 162.8853152 | 130.3083 | 2.354128 | 0.9990898 | 0.4651662 | 180.1747 | 1.973963 | 1.107524 | 0.4596076 | 0.1061446 | 0.1925894 | -0.09790695 | 0.01209413
NEES | Arakawa;T. H.;Ming-Xuan; Arai;Yasuyuki; and Mizoguchi;Mitsuo (1987). "Ultimate Shear Strength of Spirally-Confined Concrete Columns." Transactions of the Japan Concrete Insitute 9: 305-312. | Ultimate Shear Strength of Spirally-Confined Concrete Columns. Transactions of the Japan Concrete Insitute 9: 305-312. | 220 | 11 | 0.2750058 | Octagonal | 0.2999994 | Double-Cantilever | 0.017018 | 0.05 | 0.016002 | 12 | 0.04062993 | 0.006 | 0.00411254 | 0.00822508 | 365.9048 | 367.9172 | 29.2934075 | 0 | 5.976952 | 0.05165238 | 0.1818143 | 1.090884 | 168.7991 | 198.5871872 | 158.8697 | 2.814096 | 1.297439 | 0.4167544 | 190.3175 | 2.891994 | 1.369389 | 0.4961971 | -0.04164278 | -0.02693583 | -0.05254174 | -0.160103
NEES | Roeder;C. W. G.;R.; Soderstrom;J.L.; Yoo;J.H. (2001). Seismic Performance of Pile-Wharf Connections. Berkeley (California);Pacific Earthquake Engineering Research Center. | Ultimate Shear Strength of Spirally-Confined Concrete Columns. Transactions of the Japan Concrete Insitute 9: 305-313. | 221 | 159 | 0.419 | Octagonal | 1.9685 | Cantilever | 0.0508 | 0.0508 | 0.0222 | 8 | 0.02245784 | 0.01 | 0.007379752 | 0.0147595 | 429.3917 | 413.610365 | 69.58434 | 0.102921398 | 4.741738 | 0.04386536 | 0.1212411 | 4.698091 | 143.4586752 | 168.774912 | 135.0199296 | 2.861068 | 1.630903 | 0.8021964 | 199.1976 | 4.456731 | 2.346745 | 0.8297884 | 0.1802559 | -0.3580344 | -0.3050362 | -0.03325188
NEES | Roeder;C. W. G.;R.; Soderstrom;J.L.; Yoo;J.H. (2001). Seismic Performance of Pile-Wharf Connections. Berkeley (California);Pacific Earthquake Engineering Research Center. | Seismic Evaluation of Existing Bridge Columns. Department of Civil and Environmental Engineering;Washington State University. Doctor of Philosophy: 287. | 222 | 156 | 0.419 | Octagonal | 1.9685 | Cantilever | 0.0508 | 0.0508 | 0.0222 | 8 | 0.02245784 | 0.0095 | 0.006660226 | 0.01332045 | 429.3917 | 413.610365 | 60.586365 | 0 | 4.741738 | 0.04546796 | 0.1212411 | 4.698091 | 99.88533328 | 117.5121568 | 94.00972544 | 6.948667 | 3.506323 | 1.124525 | 160.3297 | 5.043049 | 2.797994 | 1.086151 | 0.3643671 | 0.37787 | 0.2531557 | 0.03533042
NEES | Roeder;C. W. G.;R.; Soderstrom;J.L.; Yoo;J.H. (2001). Seismic Performance of Pile-Wharf Connections. Berkeley (California);Pacific Earthquake Engineering Research Center. | Seismic Performance of Pile-Wharf Connections. Berkeley (California);Pacific Earthquake Engineering Research Center. | 223 | 161 | 0.419 | Octagonal | 1.9685 | Cantilever | 0.0508 | 0.0508 | 0.0222 | 8 | 0.02245784 | 0.01 | 0.007379752 | 0.0147595 | 505.8683 | 413.610365 | 69.58434 | 0.102921398 | 5.146707 | 0.04386536 | 0.1212411 | 4.698091 | 151.9025 | 178.7088528 | 142.9671 | 3.179883 | 2.198294 | 0.9079455 | 208.777 | 4.692816 | 2.432965 | 0.9213359 | 0.168252 | -0.3223934 | -0.09645448 | -0.01453363
NEES | Davey;B. E. (1975). Reinforced Concrete Bridge Piers Under Seismic Loading. Christchurch;University of Canterbury: 107. | Circular High-Strength Concrete Columns Under Simulated Seismic Loading. Journal of Structural Engineering (ASCE) 125(3): 272-285. | 224 | 73 | 0.5 | Octagonal | 2.75 | Cantilever | 0.017018 | 0.065 | 0.0184 | 20 | 0.0270848 | 0.0065 | 0.002042034 | 0.004084067 | 372.9029 | 311.9298 | 33.19253 | 0.058305747 | 6.821713 | 0.01919019 | 0.13 | 5.5 | 158.4803 | 186.4474 | 149.1579 | 4.123566 | 2.859251 | 0.6074004 | 164.8286 | 5.171704 | 3.175446 | 1.013389 | -0.1159511 | -0.202668 | -0.09957518 | -0.4006244
NEES | Roeder;C. W. G.;R.; Soderstrom;J.L.; Yoo;J.H. (2001). Seismic Performance of Pile-Wharf Connections. Berkeley (California);Pacific Earthquake Engineering Research Center. | Seismic Response of Well Confined Circular Reinforced Concrete Columns with Low Aspect Ratios. 6th Caltrans Seismic Research Workshop;Sacramento. | 225 | 163 | 0.419 | Octagonal | 1.9685 | Cantilever | 0.0508 | 0.0508 | 0.0222 | 8 | 0.02245784 | 0.01 | 0.007379752 | 0.0147595 | 491.4721 | 413.610365 | 69.58434 | 0.102921398 | 5.072945 | 0.04386536 | 0.1212411 | 4.698091 | 150.499 | 177.0577024 | 141.6462 | 3.01124 | 1.958129 | 0.8939669 | 206.9553 | 4.651369 | 2.41827 | 0.904517 | 0.1688577 | -0.352612 | -0.190277 | -0.01166382
PEER | Potangaroa et al. 1979, | Ductility of Spirally Reinforced Concrete Columns Under Seismic Loading, Report 79-8, Department of Civil Engineering, University of Canterbury, Christchurch, New Zealand, February 1979, 116 pages. | 226 | No. 1 | 0.6 | Octagonal | 1.2 | Double Ended | 0.025 | 0.075 | 0.024 | 16 | 0.0256 | 0.01 | 0.003490656 | 0.006981311 | 303 | 300 | 28.4 | 0.227 | 5.439655 | 0.03687312 | 0.125 | 2 | 548.36475 | 645.135 | 516.108 | 3.395894 | 1.826433 | 0.4078351 | 637.4574 | 3.265401 | 1.45379 | 0.4475301 | -0.0119007 | 0.03996212 | 0.2563252 | -0.08869779
PEER | Potangaroa et al. 1979, | Ductility of Sprirally-Confined Concrete Columns, Journal of the Structural Division, Proceedings of the ASCE, Vol.107, No. ST1, January 1981, pp. 181-202. | 227 | No. 3 | 0.6 | Octagonal | 1.2 | Double Ended | 0.025 | 0.05 | 0.024 | 16 | 0.0256 | 0.01 | 0.005235983 | 0.01047197 | 303 | 300 | 26.6 | 0.542 | 3.626436 | 0.05905244 | 0.08333333 | 2 | 681.3005 | 801.53 | 641.224 | 2.597417 | 1.369208 | 0.4195174 | 840.865 | 2.502278 | 1.208703 | 0.4297655 | 0.04907487 | 0.0380208 | 0.1327914 | -0.02384586
PEER | Potangaroa et al. 1979, | Ductility of Sprirally-Confined Concrete Columns," Journal of the Structural Division, Proceedings of the ASCE, Vol.107, No. ST1, January 1981, pp. 181-203. | 228 | No. 4 | 0.6 | Octagonal | 1.2 | Double Ended | 0.025 | 0.07 | 0.024 | 16 | 0.0256 | 0.01 | 0.003739988 | 0.007479976 | 303 | 423 | 32.9 | 0.386 | 5.077011 | 0.04808556 | 0.1166667 | 2 | 663.53975 | 780.635 | 624.508 | 3.373292 | 1.370708 | 0.3844664 | 793.9823 | 2.77454 | 1.282617 | 0.4266469 | 0.01709796 | 0.215802 | 0.06868132 | -0.0988653
PEER | Potangaroa et al. 1979, | Ductility of Sprirally-Confined Concrete Columns, Journal of the Structural Division, Proceedings of the ASCE, Vol.107, No. ST1, January 1981, pp. 181-204. | 229 | No. 5A | 0.6 | Octagonal | 1.2 | Double Ended | 0.028 | 0.055 | 0.024 | 16 | 0.0256 | 0.016 | 0.01218556 | 0.02437112 | 307 | 280 | 32.5 | 0.349 | 4.015324 | 0.1049833 | 0.09166667 | 2 | 680.595 | 800.7 | 640.56 | 3.714361 | 1.617167 | 0.3642491 | 799.1447 | 3.827583 | 1.521353 | 0.4452865 | -0.001942469 | -0.02958039 | 0.06297897 | -0.1819895
PEER | Potangaroa et al. 1979, | Ductility of Sprirally-Confined Concrete Columns, Journal of the Structural Division, Proceedings of the ASCE, Vol.107, No. ST1, January 1981, pp. 181-205. | 230 | No. 5B | 0.6 | Octagonal | 1.2 | Double Ended | 0.028 | 0.055 | 0.024 | 16 | 0.0256 | 0.016 | 0.01218556 | 0.02437112 | 307 | 280 | 32.5 | 0.698 | 4.015324 | 0.1049833 | 0.09166667 | 2 | 784.465 | 922.9 | 738.32 | 2.273394 | 1.264567 | 0.3980685 | 991.6465 | 1.976608 | 1.130786 | 0.4030861 | 0.07448967 | 0.1501492 | 0.1183073 | -0.012448
PEER | Ang et al. 1981, | Ductility of Reinforced Concrete Bridge Piers Under Seismic Loading, Report 81-3, Department of Civil Engineering, University of Canterbury, Christchurch, New Zealand, February 1981, 113 pages. | 231 | No. 1 | 0.4 | Octagonal | 1.6 | Double Ended | 0.016 | 0.04 | 0.016 | 16 | 0.0256 | 0.006 | 0.00353428875 | 0.0070685775 | 308 | 308 | 26 | 0.197 | 4.387482 | 0.04186773 | 0.1 | 4 | 115.9995 | 136.47 | 109.176 | 3.633056 | 1.508378125 | 0.7551719 | 159.8028 | 5.043165 | 2.115854 | 0.7417064 | 0.1709739 | -0.2796081 | -0.2871068 | 0.01815475
PEER | Ang et al 1981, | Ductility of Reinforced Concrete Bridge Piers Under Seismic Loading, Report 81-3, Department of Civil Engineering, University of Canterbury, Christchurch, New Zealand, February 1981, 114 pages. | 232 | No. 2 | 0.4 | Octagonal | 1.6 | Double Ended | 0.018 | 0.055 | 0.016 | 16 | 0.0256 | 0.01 | 0.007139977 | 0.01427995 | 308 | 280 | 28.5 | 0.559 | 6.032788 | 0.07014715 | 0.1375 | 4 | 140.9385 | 165.81 | 132.648 | 2.286522 | 1.1201875 | 0.4692177 | 225.44 | 2.60937 | 1.167709 | 0.4608474 | 0.3596287 | -0.1237265 | -0.04069624 | 0.01816282
PEER | Arakawa et al. 1987, | Shear Resisting Behavior of Reinforced Concrete Columns With Spiral Hoops, Transactions of the Japan Concrete Institute, Vol.10, 1998, pp. 155-164. | 233 | No. 4 | 0.275 | Octagonal | 0.3 | Double-Cantilever | 0.02 | 0.1 | 0.016 | 12 | 0.04062149 | 0.006 | 0.002056313 | 0.004112627 | 366 | 368 | 29.8 | 0.115 | 11.95695 | 0.0253934 | 0.3636364 | 1.090909 | 165.01475 | 194.135 | 155.308 | 1.564793 | 0.76384 | 0.2039023 | 213.8748 | 1.808817 | 1.025718 | 0.3631896 | 0.1016808 | -0.1349078 | -0.2553117 | -0.4385789
PEER | Arakawa et al. 1987, | Shear Resisting Behavior of Reinforced Concrete Columns With Spiral Hoops, Transactions of the Japan Concrete Institute, Vol.10, 1998, pp. 155-165. | 234 | No. 6 | 0.275 | Octagonal | 0.3 | Double-Cantilever | 0.02 | 0.05 | 0.016 | 12 | 0.04062149 | 0.006 | 0.004112627 | 0.008225254 | 366 | 368 | 28.6 | 0.12 | 5.978477 | 0.05291772 | 0.1818182 | 1.090909 | 185.46575 | 218.195 | 174.556 | 1.699033 | 0.9951833 | 0.328363 | 223.5997 | 2.788617 | 1.296955 | 0.4102497 | 0.02477015 | -0.3907254 | -0.2326771 | -0.1996022
PEER | Arakawa et al. 1987, | Shear Resisting Behavior of Reinforced Concrete Columns With Spiral Hoops, Transactions of the Japan Concrete Institute, Vol.10, 1998, pp. 155-181. | 235 | No. 8 | 0.275 | Octagonal | 0.3 | Double-Cantilever | 0.02 | 0.035 | 0.016 | 12 | 0.04062149 | 0.006 | 0.005875181 | 0.01175036 | 366 | 368 | 31.4 | 0.109 | 4.184934 | 0.06885563 | 0.1272727 | 1.090909 | 199.33775 | 234.515 | 187.612 | 2.612687 | 1.097167 | 0.3768639 | 230.9479 | 3.299937 | 1.423456 | 0.4389815 | -0.01521052 | -0.2082616 | -0.2292236 | -0.1415039
PEER | Arakawa et al. 1987, | Shear Resisting Behavior of Reinforced Concrete Columns With Spiral Hoops, Transactions of the Japan Concrete Institute, Vol.10, 1998, pp. 155-181. | 236 | No. 9 | 0.275 | Octagonal | 0.3 | Double-Cantilever | 0.02 | 0.05 | 0.016 | 12 | 0.04062149 | 0.006 | 0.004112627 | 0.008225254 | 366 | 368 | 30.5 | 0.113 | 5.978477 | 0.0496212 | 0.1818182 | 1.090909 | 193.596 | 227.76 | 182.208 | 1.658969 | 1.044735 | 0.3250465 | 225.2633 | 2.754025 | 1.292679 | 0.4147729 | -0.01096187 | -0.3976201 | -0.191806 | -0.2163266
PEER | Arakawa et al. 1987, | Shear Resisting Behavior of Reinforced Concrete Columns With Spiral Hoops, Transactions of the Japan Concrete Institute, Vol.10, 1998, pp. 155-181. | 237 | No. 10 | 0.275 | Octagonal | 0.3 | Double-Cantilever | 0.02 | 0.05 | 0.016 | 8 | 0.02708099 | 0.006 | 0.004112627 | 0.008225254 | 366 | 368 | 30.2 | 0.114 | 5.978477 | 0.05011413 | 0.1818182 | 1.090909 | 166.022 | 195.32 | 156.256 | 2.687889 | 1.3353 | 0.3698511 | 178.0957 | 3.012782 | 1.379523 | 0.4187092 | -0.08818519 | -0.1078384 | -0.03205678 | -0.1166874
PEER | Arakawa et al. 1987, | Shear Resisting Behavior of Reinforced Concrete Columns With Spiral Hoops, Transactions of the Japan Concrete Institute, Vol.10, 1998, pp. 155-181. | 238 | No. 11 | 0.275 | Octagonal | 0.3 | Double-Cantilever | 0.023 | 0.2 | 0.016 | 12 | 0.04062149 | 0 | 0 | 0 | 366 | 368 | 28.7 | 0.239 | 23.91391 | 0 | 0.7272727 | 1.090909 | 149.26 | 175.6 | 140.48 | 0.5339513 | 0.2867806 | 0.1821372 | 225.6617 | 0.7996986 | 0.6925426 | 0.2987308 | 0.2850894 | -0.3323093 | -0.5859019 | -0.3902966
PEER | Arakawa et al. 1987, | Shear Resisting Behavior of Reinforced Concrete Columns With Spiral Hoops, Transactions of the Japan Concrete Institute, Vol.10, 1998, pp. 155-181. | 239 | No. 12 | 0.275 | Octagonal | 0.3 | Double-Cantilever | 0.02 | 0.1 | 0.016 | 12 | 0.04062149 | 0.006 | 0.002056313 | 0.004112627 | 366 | 368 | 27.8 | 0.247 | 11.95695 | 0.02722026 | 0.3636364 | 1.090909 | 157.57725 | 185.385 | 148.308 | 1.343545 | 0.688812 | 0.1729599 | 246.6801 | 1.601367 | 0.9582208 | 0.3250529 | 0.3306369 | -0.1610011 | -0.2811553 | -0.4679021
PEER | Arakawa et al. 1987, | Shear Resisting Behavior of Reinforced Concrete Columns With Spiral Hoops, Transactions of the Japan Concrete Institute, Vol.10, 1998, pp. 155-181. | 240 | No. 13 | 0.275 | Octagonal | 0.3 | Double-Cantilever | 0.02 | 0.05 | 0.016 | 12 | 0.04062149 | 0.006 | 0.004112627 | 0.008225254 | 366 | 368 | 30.5 | 0.225 | 5.978477 | 0.0496212 | 0.1818182 | 1.090909 | 203.03525 | 238.865 | 191.092 | 1.702194 | 1.03015575 | 0.2302438937 | 258.2443 | 2.533877 | 1.222206 | 0.3835594 | 0.08113072 | -0.3282255 | -0.1571342 | -0.3997178
PEER | Arakawa et al. 1987, | Shear Resisting Behavior of Reinforced Concrete Columns With Spiral Hoops, Transactions of the Japan Concrete Institute, Vol.10, 1998, pp. 155-181. | 241 | No. 14 | 0.275 | Octagonal | 0.3 | Double-Cantilever | 0.02 | 0.035 | 0.016 | 12 | 0.04062149 | 0.006 | 0.005875181 | 0.01175036 | 366 | 368 | 31.3 | 0.219 | 4.184934 | 0.06907561 | 0.1272727 | 1.090909 | 232.322 | 273.32 | 218.656 | 2.196333 | 1.295139 | 0.3025273 | 264.0032 | 3.074494 | 1.35086 | 0.4080164 | -0.03408738 | -0.2856278 | -0.04124906 | -0.2585414
PEER | Arakawa et al. 1988, | Shear Resisting Behavior of Reinforced Concrete Columns With Spiral Hoops, Transactions of the Japan Concrete Institute, Vol.10, 1998, pp. 155-181. | 242 | No. 15 | 0.275 | Octagonal | 0.45 | Double-Cantilever | 0.02 | 0.075 | 0.016 | 12 | 0.04062149 | 0.006 | 0.002741751 | 0.005483503 | 363 | 381 | 32 | 0 | 8.930887 | 0.03264398 | 0.2727273 | 1.636364 | 145.2735 | 170.91 | 136.728 | 2.741849 | 1.5488 | 0.7033398 | 163.2944 | 2.740013 | 1.333285 | 0.5766015 | -0.04455924 | 0.0006703625 | 0.1616423 | 0.2198021
PEER | Arakawa et al. 1988, | Shear Resisting Behavior of Reinforced Concrete Columns With Spiral Hoops, Transactions of the Japan Concrete Institute, Vol.10, 1998, pp. 155-181. | 243 | No. 16 | 0.275 | Octagonal | 0.45 | Double-Cantilever | 0.02 | 0.035 | 0.016 | 12 | 0.04062149 | 0.006 | 0.005875181 | 0.01175036 | 363 | 381 | 31.3 | 0 | 4.167747 | 0.07151579 | 0.1272727 | 1.636364 | 149.90175 | 176.355 | 141.084 | 5.036064 | 1.835747 | 0.5975234 | 170.4913 | 4.02849 | 1.655102 | 0.6217537 | -0.03324922 | 0.2501121 | 0.1091443 | -0.03897082
PEER | Arakawa et al. 1988, | Shear Resisting Behavior of Reinforced Concrete Columns With Spiral Hoops, Transactions of the Japan Concrete Institute, Vol.10, 1998, pp. 155-181. | 244 | No. 17 | 0.275 | Octagonal | 0.3 | Double-Cantilever | 0.02 | 0.075 | 0.016 | 12 | 0.04062149 | 0.006 | 0.002741751 | 0.005483503 | 363 | 381 | 31.3 | 0.11 | 8.930887 | 0.03337403 | 0.2727273 | 1.090909 | 191.4455 | 225.23 | 180.184 | 1.980271 | 0.9815333 | 0.3653125 | 219.7873 | 2.181197 | 1.138939 | 0.3876709 | -0.02416507 | -0.09211703 | -0.1382036 | -0.05767354
PEER | Arakawa et al. 1988, | Shear Resisting Behavior of Reinforced Concrete Columns With Spiral Hoops, Transactions of the Japan Concrete Institute, Vol.10, 1998, pp. 155-181. | 245 | No. 18 | 0.275 | Octagonal | 0.45 | Double-Cantilever | 0.023 | 0.2 | 0.016 | 12 | 0.04062149 | 0 | 0 | 0 | 363 | 381 | 31.1 | 0.11 | 23.8157 | 0 | 0.7272727 | 1.636364 | 112.948 | 132.88 | 106.304 | 0.750303 | 0.4351333 | 0.2373385 | 169.5062 | 1.183931 | 0.8031757 | 0.3930277 | 0.2756333 | -0.3662611 | -0.458234 | -0.3961278
PEER | Arakawa et al. 1988, | Shear Resisting Behavior of Reinforced Concrete Columns With Spiral Hoops, Transactions of the Japan Concrete Institute, Vol.10, 1998, pp. 155-181. | 246 | No. 19 | 0.275 | Octagonal | 0.45 | Double-Cantilever | 0.02 | 0.075 | 0.016 | 12 | 0.04062149 | 0.006 | 0.002741751 | 0.005483503 | 363 | 381 | 31.2 | 0.11 | 8.930887 | 0.033481 | 0.2727273 | 1.636364 | 155.2525 | 182.65 | 146.12 | 2.278574 | 1.069567 | 0.5463288 | 188.828 | 2.600983 | 1.24655 | 0.475693 | 0.03382442 | -0.1239566 | -0.1419785 | 0.1484902
PEER | Arakawa et al. 1988, | Shear Resisting Behavior of Reinforced Concrete Columns With Spiral Hoops, Transactions of the Japan Concrete Institute, Vol.10, 1998, pp. 155-181. | 247 | No. 20 | 0.275 | Octagonal | 0.45 | Double-Cantilever | 0.02 | 0.035 | 0.016 | 12 | 0.04062149 | 0.006 | 0.005875181 | 0.01175036 | 363 | 381 | 29.3 | 0.117 | 4.167747 | 0.07639741 | 0.1272727 | 1.636364 | 177.616 | 208.96 | 167.168 | 3.832528 | 1.645219 | 0.5772316 | 196.5489 | 3.978889 | 1.575142 | 0.5348042 | -0.05939449 | -0.03678439 | 0.04448924 | 0.0793325
PEER | Arakawa et al. 1988, | Shear Resisting Behavior of Reinforced Concrete Columns With Spiral Hoops, Transactions of the Japan Concrete Institute, Vol.10, 1998, pp. 155-181. | 248 | No. 21 | 0.275 | Octagonal | 0.6 | Double-Cantilever | 0.02 | 0.075 | 0.016 | 12 | 0.04062149 | 0.006 | 0.002741751 | 0.005483503 | 363 | 381 | 30.5 | 0.113 | 8.930887 | 0.03424942 | 0.2727273 | 2.181818 | 130.84475 | 153.935 | 123.148 | 5.177104 | 1.848683 | 0.5749346 | 162.1925 | 3.049635 | 1.374739 | 0.5818445 | 0.05364261 | 0.6976142 | 0.3447518 | -0.01187573
PEER | Arakawa et al. 1988, | Shear Resisting Behavior of Reinforced Concrete Columns With Spiral Hoops, Transactions of the Japan Concrete Institute, Vol.10, 1998, pp. 155-181. | 249 | No. 22 | 0.275 | Octagonal | 0.45 | Double-Cantilever | 0.02 | 0.075 | 0.016 | 12 | 0.04062149 | 0.006 | 0.002741751 | 0.005483503 | 363 | 381 | 20.5 | 0.167 | 8.930887 | 0.05095645 | 0.2727273 | 1.636364 | 146.0895 | 171.87 | 137.496 | 2.429154 | 1.309189 | 0.5636168 | 184.3531 | 2.731277 | 1.252468 | 0.4416532 | 0.07263135 | -0.1106161 | 0.0452872 | 0.2761524
PEER | Arakawa et al. 1988, | Shear Resisting Behavior of Reinforced Concrete Columns With Spiral Hoops, Transactions of the Japan Concrete Institute, Vol.10, 1998, pp. 155-181. | 250 | No. 23 | 0.275 | Octagonal | 0.45 | Double-Cantilever | 0.02 | 0.075 | 0.016 | 12 | 0.04062149 | 0.006 | 0.002741751 | 0.005483503 | 363 | 381 | 42.2 | 0.081 | 8.930887 | 0.02475373 | 0.2727273 | 1.636364 | 180.353 | 212.18 | 169.744 | 2.544764 | 1.337467 | 0.6528585 | 199.6642 | 2.426621 | 1.225622 | 0.5107974 | -0.05898667 | 0.04868609 | 0.09125518 | 0.2781164
PEER | Arakawa et al. 1988, | Shear Resisting Behavior of Reinforced Concrete Columns With Spiral Hoops, Transactions of the Japan Concrete Institute, Vol.10, 1998, pp. 155-182. | 251 | No. 24 | 0.275 | Octagonal | 0.3 | Double-Cantilever | 0.02 | 0.075 | 0.016 | 12 | 0.04062149 | 0.006 | 0.002741751 | 0.005483503 | 363 | 381 | 31.1 | 0.221 | 8.930887 | 0.03358866 | 0.2727273 | 1.090909 | 198.611 | 233.66 | 186.928 | 1.766451 | 0.9458352 | 0.2971541 | 251.7125 | 1.982516 | 1.072898 | 0.3512028 | 0.07725988 | -0.1089852 | -0.1184297 | -0.1538961
PEER | Arakawa et al. 1988, | Shear Resisting Behavior of Reinforced Concrete Columns With Spiral Hoops, Transactions of the Japan Concrete Institute, Vol.10, 1998, pp. 155-183. | 252 | No. 25 | 0.275 | Octagonal | 0.45 | Double-Cantilever | 0.02 | 0.075 | 0.016 | 12 | 0.04062149 | 0.006 | 0.002741751 | 0.005483503 | 363 | 381 | 29.7 | 0.231 | 8.930887 | 0.03517196 | 0.2727273 | 1.636364 | 167.569 | 197.14 | 157.712 | 2.092842 | 1.134511 | 0.4536023 | 215.4995 | 2.352195 | 1.156663 | 0.4240566 | 0.09312925 | -0.1102596 | -0.01915187 | 0.06967395
PEER | Arakawa et al. 1988, | Shear Resisting Behavior of Reinforced Concrete Columns With Spiral Hoops, Transactions of the Japan Concrete Institute, Vol.10, 1998, pp. 155-184. | 253 | No. 26 | 0.275 | Octagonal | 0.6 | Double-Cantilever | 0.02 | 0.075 | 0.016 | 12 | 0.04062149 | 0.006 | 0.002741751 | 0.005483503 | 363 | 381 | 30.9 | 0.222 | 8.930887 | 0.03380606 | 0.2727273 | 2.181818 | 147.80225 | 173.885 | 139.108 | 4.518167 | 1.461817 | 0.5680399 | 185.0761 | 2.731737 | 1.259089 | 0.517609 | 0.06435894 | 0.653954 | 0.1610117 | 0.0974304
PEER | Arakawa et al. 1988, | Shear Resisting Behavior of Reinforced Concrete Columns With Spiral Hoops, Transactions of the Japan Concrete Institute, Vol.10, 1998, pp. 155-185. | 254 | No. 27 | 0.275 | Octagonal | 0.45 | Double-Cantilever | 0.02 | 0.075 | 0.016 | 12 | 0.04062149 | 0.006 | 0.002741751 | 0.005483503 | 363 | 381 | 18.9 | 0.363 | 8.930887 | 0.05527022 | 0.2727273 | 1.636364 | 162.3347 | 190.982 | 152.7856 | 1.987728 | 1.111089 | 0.4429585 | 221.8102 | 2.200787 | 1.11771 | 0.4377752 | 0.1614195 | -0.09681031 | -0.005923904 | 0.01184024
PEER | Arakawa et al. 1988, | Shear Resisting Behavior of Reinforced Concrete Columns With Spiral Hoops, Transactions of the Japan Concrete Institute, Vol.10, 1998, pp. 155-186. | 255 | No. 28 | 0.275 | Octagonal | 0.45 | Double-Cantilever | 0.02 | 0.075 | 0.016 | 12 | 0.04062149 | 0.006 | 0.002741751 | 0.005483503 | 363 | 381 | 41.3 | 0.166 | 8.930887 | 0.02529315 | 0.2727273 | 1.636364 | 195.228 | 229.68 | 183.744 | 1.696453 | 1.097476 | 0.4549778 | 221.2716 | 2.275683 | 1.159375 | 0.4528371 | -0.03660907 | -0.2545301 | -0.05339024 | 0.004727333
PEER | Davey 1975, | Reinforced Concrete Bridge Piers Under Seismic Loading, Master of Engineering Report, Civil Engineering Department, University of Canterbury, Christchurch, New Zealand, February 1975, 107 pages. | 256 | No. 1 | 0.5 | Octagonal | 2.75 | Cantilever with Hammer Head | 0.0202 | 0.065 | 0.0184 | 20 | 0.0270848 | 0.0065 | 0.0020420335 | 0.004084067 | 373 | 312 | 33.2 | 0.055 | 6.822601 | 0.01919019 | 0.13 | 5.5 | 164.58975 | 193.635 | 154.908 | 4.657802 | 2.269351 | 0.6178109 | 164.2257 | 5.176753 | 3.187143 | 1.020509 | -0.1518803 | -0.1002465 | -0.287967 | -0.3946051
PEER | Davey 1975, | Reinforced Concrete Bridge Piers Under Seismic Loading, Master of Engineering Report, Civil Engineering Department, University of Canterbury, Christchurch, New Zealand, February 1975, 109 pages. | 257 | No. 3 | 0.5 | Octagonal | 3.25 | Cantilever with Hammer Head | 0.0202 | 0.065 | 0.0184 | 20 | 0.0270848 | 0.0065 | 0.0020420335 | 0.004084067 | 373 | 342 | 33.8 | 0.054 | 6.822601 | 0.020662 | 0.13 | 6.5 | 128.724 | 151.44 | 121.152 | 5.154825 | 2.638538 | 0.7264168 | 133.9599 | 5.113504 | 3.783653 | 0.9872715 | -0.1154256 | 0.008080593 | -0.3026479 | -0.2642178
PEER | Kowalsky & Moyer, 2001, 1 | Influence of tension strain on buckling of reinforcement in RC bridge columns. ACI Structural Journal, 2002. | 258 | 152 | 0.4572 | Octagonal | 2.4384 | Cantilever | 0.0127 | 0.0762 | 0.019 | 12 | 0.02072412 | 0.0095 | 0.004069167 | 0.008138334 | 565.4 | 434.4 | 32.7 | 0.041 | 9.536286 | 0.05405646 | 0.1666667 | 5.333333 | 133.2751 | 156.7943 | 125.4354346 | 6.416131 | 4.300033 | 1.528348 | 139.5989 | 6.016883 | 3.463665 | 1.337216 | -0.1096685 | 0.0663547 | 0.2414692 | 0.1429328
PEER | Munro et al. 1976, | Seismic Behaviour of Reinforced Concrete Bridge Piers, Report 76-9, Department of Civil Engineering, University of Canterbury, Christchurch, New Zealand, February 1976, 106 pages. | 259 | No. 1 | 0.5 | Octagonal | 2.73 | Cantilever with Hammer Head | 0.0202 | 0.034 | 0.0184 | 20 | 0.0270848 | 0.008 | 0.005913581 | 0.01182716 | 305 | 389 | 40 | 0.003 | 3.22709 | 0.05750958 | 0.068 | 5.46 | 145.316 | 170.96 | 136.768 | 5.774725 | 4.149817 | 1.037061 | 162.8172 | 5.871459 | 3.489 | 1.037442 | -0.04763002 | -0.01647524 | 0.1894001 | -0.0003668228
PEER | Ng et al. 1978, | Seismic Behaviour of Circular Reinforced Concrete Bridge Piers, Report 78-14, Department of Civil Engineering, University of Canterbury, Christchurch, New Zealand, February 1978, 129 pages. | 260 | No. 2 | 0.25 | Octagonal | 1.34 | Cantilever with Hammer Head | 0.0108 | 0.014 | 0.013 | 10 | 0.02704 | 0.0044 | 0.00868874 | 0.01737748 | 305 | 263 | 35.1 | 0.009 | 1.880765 | 0.06510367 | 0.056 | 5.36 | 37.04283 | 43.5798 | 34.86384 | 5.801045 | 3.367466 | 1.24922 | 42.12753 | 6.078625 | 3.432766 | 1.151459 | -0.03332429 | -0.04566492 | -0.01902255 | 0.08490206
PEER | Ng et al. 1978, | Seismic Behaviour of Circular Reinforced Concrete Bridge Piers, Report 78-14, Department of Civil Engineering, University of Canterbury, Christchurch, New Zealand, February 1978, 130 pages. | 261 | No. 3 | 0.25 | Octagonal | 0.93 | Cantilever with Hammer Head | 0.0102 | 0.01 | 0.012 | 10 | 0.02304 | 0.0043 | 0.01161759982 | 0.02323519964 | 294 | 207 | 33 | 0.322 | 1.428869 | 0.07287404 | 0.04 | 3.72 | 65.950225 | 77.5885 | 62.0708 | 4.954092 | 3.038245 | 0.692221 | 81.95832 | 4.667998 | 1.776264 | 0.6841056 | 0.05632047 | 0.06128827 | 0.7104691 | 0.01186276
PEER | Watson & Park 1989, | Design of Reinforced Concrete Frames of Limited Ductility, Report 89-4, Department of Civil Engineering, University of Canterbury, Christchurch, New Zealand, January 1989, 232 pages. | 262 | No 10 | 0.4 | Octagonal | 1.6 | Double Ended | 0.017 | 0.084 | 0.016 | 12 | 0.0192 | 0.008 | 0.00299199 | 0.005983981 | 474 | 372 | 40 | 0.5 | 11.43006 | 0.02782551 | 0.21 | 4 | 165.80525 | 195.065 | 156.052 | 2.059374 | 1.109625 | 0.426275 | 235.7496 | 2.025821 | 1.078277 | 0.439569 | 0.2085694 | 0.01656273 | 0.0290724 | -0.03024316
PEER | Watson & Park 1989, | Design of Reinforced Concrete Frames of Limited Ductility, Report 89-4, Department of Civil Engineering, University of Canterbury, Christchurch, New Zealand, January 1989, 233 pages. | 263 | No 11 | 0.4 | Octagonal | 1.6 | Double Ended | 0.018 | 0.057 | 0.016 | 12 | 0.0192 | 0.01 | 0.006889452 | 0.0137789 | 474 | 338 | 39 | 0.7 | 7.756112 | 0.05970858 | 0.1425 | 4 | 175.09575 | 205.995 | 164.796 | 1.647602 | 1.039227 | 0.407346875 | 266.4476 | 1.483317 | 0.9398525 | 0.40778 | 0.2934666 | 0.1107553 | 0.1057343 | -0.001062089
PEER | Zahn et al. 1986, | Design of Reinforced Concrete Bridge Columns for Strength and Ductility, Report 86-7, Department of Civil Engineering, University of Canterbury, Christchurch, New Zealand, March 1986, 380 pages. | 264 | No. 5 | 0.4 | Octagonal | 1.6 | Double Ended | 0.018 | 0.135 | 0.016 | 16 | 0.0256 | 0.01 | 0.00290888 | 0.005817759 | 337 | 466 | 32.3 | 0.13 | 15.48919 | 0.04196712 | 0.3375 | 4 | 119.61625 | 140.725 | 112.58 | 4.853835 | 1.870709375 | 0.6045554 | 156.6553 | 3.896069 | 1.776977 | 0.6504556 | 0.1132018 | 0.2458289 | 0.05274793 | -0.0705662
PEER | Zahn et al. 1986, | Design of Reinforced Concrete Bridge Columns for Strength and Ductility, Report 86-7, Department of Civil Engineering, University of Canterbury, Christchurch, New Zealand, March 1986, 381 pages. | 265 | No. 6 | 0.4 | Octagonal | 1.6 | Double Ended | 0.018 | 0.075 | 0.016 | 16 | 0.0256 | 0.01 | 0.005235983 | 0.01047197 | 337 | 466 | 27 | 0.581 | 8.605106 | 0.09036919 | 0.1875 | 4 | 142.613 | 167.78 | 134.224 | 2.378833 | 0.9388975 | 0.3394321 | 230.9103 | 2.419265 | 1.113492 | 0.4367796 | 0.3762682 | -0.01671246 | -0.1567989 | -0.2228757
NEEShub | Muguruma;H. W.;Fumio; Komuro;Tsutomu (1989). | Applicability of High Strength Concrete to Reinforced Concrete Ductile Column. Transactions of the Japan Concrete Insitute 11: 309-316.' | 266 | BL-2 | 0.2 | Square | 0.5 | Cantilever | 0.00889 | 0.035 | 0.0127 | 12 | 0.03800303 | 0.006 | 0.01615676 | 0.0354665 | 399.496 | 328.3145 | 115.7699 | 0.423020704 | 5.508338 | 0.04581935 | 0.175 | 2.5 | 238.539 | 280.6341 | 224.5073 | 3.567909 | 1.6336 | 0.6058944 | 296.7328 | 2.103881 | 1.229365 | 0.5600876 | 0.05736545 | 0.6958697 | 0.3288161 | 0.08178515
NEEShub | Bayrak;O. S.;Shamim (1996). | Confinement Steel Requirements for High Strength Concrete Columns. Eleventh World Conference on Earthquake Engineering. Acapulco (Mexico).' | 267 | 'AS-7HT' | 0.305 | Square | 1.842 | Cantilever | 0.01397 | 0.094 | 0.01954 | 8 | 0.02578867 | 0.01128 | 0.01189992 | 0.02619992 | 453.8819 | 541.859 | 101.9735 | 0.450099211 | 10.24884 | 0.06323289 | 0.3081967 | 6.039344 | 137.6226 | 161.909 | 129.5272 | 1.626944 | 0.6189644 | 0.4547187 | 221.371 | 2.120207 | 1.036845 | 0.6966445 | 0.3672559 | -0.2326486 | -0.4030311 | -0.347273
NEEShub | Bayrak;O. S.;Shamim (1996). | Confinement Steel Requirements for High Strength Concrete Columns. Eleventh World Conference on Earthquake Engineering. Acapulco (Mexico).' | 268 | 'ES-8HT' | 0.305 | Square | 1.842 | Cantilever | 0.01143 | 0.07 | 0.01954 | 8 | 0.02578867 | 0.01598 | 0.03207075 | 0.06933847 | 453.8819 | 462.8795 | 102.1734 | 0.47010362 | 7.632115 | 0.1452912 | 0.2295082 | 6.039344 | 151.2614 | 177.9546 | 142.3637 | 2.020514 | 0.6817304 | 0.5026577 | 225.3499 | 3.50593 | 0.9756632 | 0.6993623 | 0.2663335 | -0.4236869 | -0.3012646 | -0.2812628
NEEShub | Bett;B. J. K.;Richard E.; Jirsa;James O. (1985). | Behavior of Strengthened and Repaired Reinforced Concrete Columns Under Cyclic Deformations. Austin;Texas;University of Texas;Austin: 86.' | 269 | 'UNIT_1_1' | 0.305 | Square | 0.4549902 | Cantilever | 0.024892 | 0.21 | 0.019 | 8 | 0.02438299 | 0.006 | 0.001507082 | 0.003602124 | 461.8798 | 413.8923 | 29.89222 | 0.103658178 | 23.75364 | 0.02086728 | 0.6885246 | 1.491771 | 181.5522 | 213.5909 | 170.8727 | 3.024056 | 1.495001 | 0.703486 | 227.3178 | 2.104067 | 1.395097 | 0.7219072 | 0.06426758 | 0.4372429 | 0.0716104 | -0.02551741
NEEShub | M.Yoshimura;Y.Takaine;T.Nakamura;"";The Fifth US-Japan workshop on Performance-Based Earthquake Engineering Methodology for Reinforced Concrete Building Structures;10-11;September 2003.' | Collapse Drift of Reinforced Concrete Columns | 270 | Unit_6 | 0.2999994 | Square | 0.5999988 | Cantilever | 0.032512 | 0.0999998 | 0.0130048 | 12 | 0.01771077 | 0.0059944 | 0.001881446 | 0.004804186 | 408.8936 | 391.898 | 30.69201 | 0.200044894 | 15.54893 | 0.02402368 | 0.3333333 | 2 | 176.5284 | 207.6805 | 166.1444 | 3.407448 | 1.400901 | 0.8064307 | 206.2341 | 2.719584 | 1.342756 | 0.5893658 | -0.006964317 | 0.2529297 | 0.04330248 | 0.3683024
NEEShub | Melek, M. and Wallace, J. W. (2004) "Cylic Behavior of Columns with Short Lap Splices", ACI Structural Journal 101(6):802-811.' | Cylic Behavior of Columns with Short Lap Splices | 271 | S30XI | 0.4572 | Square | 1.524 | Cantilever | 0.0381 | 0.4572 | 0.0254 | 8 | 0.01939253 | 0.009525 | 0.0006817692 | 0.001636246 | 510.212018 | 480.5645629 | 35.33563 | 0.22 | 40.65817 | 0.009272062 | 1 | 3.333333 | 289.60928 | 340.7168 | 272.57344 | 2.326901 | 1.41 | 0.6785566 | 340.9599 | 2.08537 | 1.262733 | 0.6609841 | 0.0007136364 | 0.1158218 | 0.1166256 | 0.02658531
NEEShub | Melek, M. and Wallace, J. W. (2004) "Cylic Behavior of Columns with Short Lap Splices", ACI Structural Journal 101(6):802-811.' | Cylic Behavior of Columns with Short Lap Splices | 272 | S20HIN | 0.4572 | Square | 1.6764 | Cantilever | 0.0381 | 0.4572 | 0.0254 | 8 | 0.01939253 | 0.009525 | 0.0006817692 | 0.001636246 | 510.212018 | 480.5645629 | 35.33563 | 0.14 | 40.65817 | 0.009272062 | 1 | 3.666667 | 227.22608 | 267.3248 | 213.85984 | 2.743876 | 1.399712 | 0.7791685 | 281.4845 | 2.805453 | 1.475262 | 0.788709 | 0.0529683 | -0.02194891 | -0.05121125 | -0.01209629
NEEShub | Melek, M. and Wallace, J. W. (2004) "", ACI Structural Journal 101(6):802-811.' | Cylic Behavior of Columns with Short Lap Splices | 273 | S10MI | 0.4572 | Square | 1.8288 | Cantilever | 0.0381 | 0.4572 | 0.0254 | 8 | 0.01939253 | 0.009525 | 0.0006817687 | 0.001636245 | 510.212018 | 480.5645629 | 36.23195 | 0.07 | 40.65817 | 0.009042679 | 1 | 4 | 172.40448 | 202.8288 | 162.26304 | 3.364628 | 1.536375 | 0.8347045 | 237.3987 | 3.586265 | 1.697412 | 0.9281268 | 0.1704388 | -0.06180174 | -0.09487226 | -0.1006569
NEEShub | Melek, M. and Wallace, J. W. (2004) "Cylic Behavior of Columns with Short Lap Splices", ACI Structural Journal 101(6):802-811.' | Cylic Behavior of Columns with Short Lap Splices | 274 | S30MI | 0.4572 | Square | 1.8288 | Cantilever | 0.0381 | 0.4572 | 0.0254 | 8 | 0.01939253 | 0.009525 | 0.0006817692 | 0.001636246 | 510.212018 | 480.5645629 | 36.23195 | 0.21 | 40.65817 | 0.009042686 | 1 | 4 | 242.34928 | 285.1168 | 228.09344 | 2.715912 | 1.392417 | 0.6925831 | 288.8559 | 2.476428 | 1.374294 | 0.6762994 | 0.0131144 | 0.09670556 | 0.01318751 | 0.02407754
NEEShub | Melek, M. and Wallace, J. W. (2004) "Cylic Behavior of Columns with Short Lap Splices", ACI Structural Journal 101(6):802-811.' | Cylic Behavior of Columns with Short Lap Splices | 275 | S20MI | 0.4572 | Square | 1.8288 | Cantilever | 0.0381 | 0.4572 | 0.0254 | 8 | 0.01939253 | 0.009525 | 0.0006817692 | 0.001636246 | 510.212018 | 480.5645629 | 36.23195 | 0.14 | 40.65817 | 0.009042686 | 1 | 4 | 198.492 | 233.52 | 186.816 | 2.976969 | 1.458472 | 0.727392 | 262.6051 | 2.996618 | 1.531873 | 0.7951642 | 0.1245509 | -0.006557141 | -0.0479159 | -0.08523047
NEEShub | Kono;S. W.;Fumio (2000). | Damage Evaluation of Reinforced Concrete Columns Under Multiaxial Cyclic Loadings. The Second U.S. - Japan Workshop on Performance-Based Earthquake Engineering Methodology for Reinforced Concrete Building Structures Sapporo;Hokkaido (Japan);Pacific Earthquake Engineering Research Center (UC Berkeley): 229-240.' | 276 | D1N30 | 0.25 | Square | 0.625 | Cantilever | 0.021336 | 0.04000000001 | 0.0127 | 12 | 0.02432194 | 0.004000000001 | 0.005026548 | 0.01212221 | 460.88 | 484.8738 | 37.59022 | 0.300066141 | 6.761612 | 0.06483712 | 0.16 | 2.5 | 144.519 | 170.0223 | 136.0179 | 3.828954 | 1.610983 | 0.5838152 | 187.2436 | 3.909447 | 1.676001 | 0.7552037 | 0.1012883 | -0.02058946 | -0.03879343 | -0.2269434
NEEShub | Kono;S. W.;Fumio (2000). Damage Evaluation of Reinforced Concrete Columns Under Multiaxial Cyclic Loadings. The Second U.S. - Japan Workshop on Performance-Based Earthquake Engineering Methodology for Reinforced Concrete Building Structures Sapporo;Hokkaido (Japan);Pacific Earthquake Engineering Research Center (UC Berkeley): 229-240.' | Damage Evaluation of Reinforced Concrete Columns Under Multiaxial Cyclic Loadings. The Second U.S. - Japan Workshop on Performance-Based Earthquake Engineering Methodology for Reinforced Concrete Building Structures Sapporo;Hokkaido (Japan);Pacific Earthquake Engineering Research Center (UC Berkeley): 229-240.' | 277 | D1N60 | 0.25 | Square | 0.625 | Cantilever | 0.021336 | 0.04000000001 | 0.0127 | 12 | 0.02432194 | 0.004000000001 | 0.005026548 | 0.01212221 | 460.88 | 484.8738 | 37.59022 | 0.600132281 | 6.761612 | 0.06483712 | 0.16 | 2.5 | 176.8554 | 208.0652 | 166.4521 | 2.059877 | 0.9822172 | 0.4554009 | 243.7889 | 2.430689 | 1.235347 | 0.6327441 | 0.1716949 | -0.1525543 | -0.2049056 | -0.2802764
NEEShub | Zahn;F. A. P.;R.; and Priestley;M.J.N. (1986). ' | Design of Reinforced Concrete Bridge Columns for Strength and Ductility. Christchurch;New Zealand;Univeristy of Canterbury: 380 | 278 | 'No.8' | 0.3999992 | Square | 1.5999968 | Cantilever | 0.012954 | 0.0919988 | 0.016002 | 12 | 0.01508346 | 0.00999998 | 0.008537024 | 0.01825652 | 439.8854966 | 465.8787 | 40.08956 | 0.390050406 | 12.05807 | 0.0992083 | 0.2299975 | 4 | 228.5266752 | 268.854912 | 215.0839296 | 3.0800864 | 1.236667 | 0.5692395 | 291.6946 | 3.128038 | 1.268797 | 0.5845232 | 0.08495157 | -0.01532968 | -0.02532311 | -0.02614732
NEEShub | Ang Beng Ghee; Priestley;M. J. N. a. P.;R. (1981). . Christchurch;New Zealand;University of Canterbury: 113.' | Ductility of Reinforced Concrete Bridge Piers Under Seismic Loading | 279 | 'No.4' | 0.4000000001 | Square | 1.6 | Cantilever | 0.022606 | 0.09 | 0.016 | 12 | 0.01507964 | 0.01 | 0.008726646 | 0.01967743 | 426.8889 | 279.9271342 | 24.99349 | 0.210046298 | 11.62198 | 0.09773844 | 0.225 | 4 | 143.8326 | 169.2148 | 135.3719 | 4.165379 | 1.6730625 | 0.7581975 | 197.9678 | 4.242373 | 1.716818 | 0.7009757 | 0.1699199 | -0.01814891 | -0.02548633 | 0.08163169
NEEShub | Takemura;H. K.;K. (1997). "Effect of Loading Hysteresis on Ductility Capacity of Reinforced Concrete Bridge Piers." Proceedings of Structural Engineering (Japan Society of Civil Engineers) 43A: 849-858.' | Effect of Loading Hysteresis on Ductility Capacity of Reinforced Concrete Bridge Piers | 280 | 'Test5' | 0.3999992 | Square | 1.2450064 | Cantilever | 0.027432 | 0.0700024 | 0.0127 | 20 | 0.01583466 | 0.00599948 | 0.00201918 | 0.004680313 | 362.9055 | 367.9042 | 36.79042 | 0.02667069 | 10.5004 | 0.0201918 | 0.1750064 | 3.112522 | 135.5303376 | 159.447456 | 127.5579648 | 3.484653 | 1.515416 | 0.7450772 | 205.6806 | 3.885702 | 1.656481 | 0.6177382 | 0.2899588 | -0.1032116 | -0.08515967 | 0.2061375
NEEShub | Elwood;K. J. a. M.;Jack P. (2008). | Dynamic Shear and Axial-Load Failure of Reinforced Concrete Columns. Journal of Structural Engineering (ASCE) 134(7): 1189-1198. | 281 | 'Specimen2' | 0.2286 | Square | 0.7364984 | Cantilever | 0.02032 | 0.152 | 0.0127 | 8 | 0.01939253 | 0.00488 | 0.001837694 | 0.004470067 | 478.8753 | 717.8132 | 23.89378 | 0.242654312 | 26.19094 | 0.05520771 | 0.6649169 | 3.221778 | 75.32034144 | 88.6121664 | 70.88973312 | 2.789516 | 1.626259 | 0.9085 | 89.6951 | 3.037165 | 1.515524 | 0.7016865 | 0.01222105 | -0.0815395 | 0.07306711 | 0.2947378
NEEShub | Elwood;K. J. a. M.;Jack P. (2008). | Dynamic Shear and Axial-Load Failure of Reinforced Concrete Columns." Journal of Structural Engineering (ASCE) 134(7): 1189-1198. | 282 | 'Specimen1' | 0.2286 | Square | 0.7364984 | Cantilever | 0.02032 | 0.152 | 0.0127 | 8 | 0.01939253 | 0.00488 | 0.001837694 | 0.004470067 | 478.8753 | 717.8132 | 24.49362 | 0.099997046 | 26.19094 | 0.05385569 | 0.6649169 | 3.221778 | 65.19807904 | 76.7036224 | 61.36289792 | 4.515563 | 2.338857 | 0.9855 | 73.76527 | 4.094834 | 1.870697 | 0.9016048 | -0.03830782 | 0.1027465 | 0.2502596 | 0.09305101
NEEShub | Iwasaki;T. K.;Kazuhiko; Hagiwara;Ryoji; Hasegawa;Kinji; Koyama;Tatsuhiko; Yoshida;Takeshi (1985). | Experimental investigation on hysteretic behavior of reinforced concrete bridge pier columns 17th Joint Panel Meeting of the U.S.-Japan Cooperative Program in Wind and Seismic Effects;Gaithesburg;Maryland;Center for Building Technology.' | 283 | 'I_25' | 0.499999 | Square | 1.1599926 | Cantilever | 0.035052 | 0.05 | 0.013 | 40 | 0.02123723 | 0.009 | 0.01017878 | 0.02367732 | 322.9159 | 258.3328 | 33.00141 | 0 | 6.911485 | 0.07967879 | 0.1000002 | 2.31999 | 335.1777 | 394.3267 | 315.4613 | 2.804081 | 1.276647 | 0.4034532 | 407.1544 | 4.532721 | 1.785412 | 0.6284077 | 0.03253061 | -0.3813692 | -0.2849567 | -0.3579754
NEEShub | Iwasaki;T. K.;Kazuhiko; Hagiwara;Ryoji; Hasegawa;Kinji; Koyama;Tatsuhiko; Yoshida;Takeshi (1985). Experimental investigation on hysteretic behavior of reinforced concrete bridge pier columns 17th Joint Panel Meeting of the U.S.-Japan Cooperative Program in Wind and Seismic Effects;Gaithesburg;Maryland;Center for Building Technology.' | Experimental investigation on hysteretic behavior of reinforced concrete bridge pier columns 17th Joint Panel Meeting of the U.S.-Japan Cooperative Program in Wind and Seismic Effects;Gaithesburg;Maryland;Center for Building Technology.' | 284 | 'I18' | 0.5 | Square | 1 | Cantilever | 0.035052 | 0.254 | 0.013 | 40 | 0.02123715 | 0.009 | 0.002003693 | 0.004660878 | 322.9159 | 258.3328 | 33.09139 | 0 | 35.11035 | 0.01564212 | 0.508 | 2 | 333.9737 | 392.9103 | 314.3282 | 1.780178 | 1.184505 | 0.5918932 | 394.659 | 2.496886 | 1.335718 | 0.6177334 | 0.004450619 | -0.2870407 | -0.1132079 | -0.04183058
NEEShub | Iwasaki;T. K.;Kazuhiko; Hagiwara;Ryoji; Hasegawa;Kinji; Koyama;Tatsuhiko; Yoshida;Takeshi (1985). Experimental investigation on hysteretic behavior of reinforced concrete bridge pier columns 18th Joint Panel Meeting of the U.S.-Japan Cooperative Program iWind and Seismic Effects;Gaithesburg;Maryland;Center for Building Technology.'. | Experimental investigation on hysteretic behavior of reinforced concrete bridge pier columns 17th Joint Panel Meeting of the U.S.-Japan Cooperative Program in Wind and Seismic Effects;Gaithesburg;Maryland;Center for Building Technology.' | 285 | 'I_10' | 0.499999 | Square | 2.499995 | Cantilever | 0.035052 | 0.254 | 0.013 | 40 | 0.02123723 | 0.009 | 0.002003697 | 0.004660889 | 322.9159 | 258.3328 | 31.20188 | 0 | 35.11035 | 0.0165894 | 0.508001 | 5 | 133.8209 | 157.4364 | 125.9491 | 3.090962 | 1.695006 | 0.9504643 | 186.3983 | 4.010981 | 2.018054 | 0.9533341 | 0.1839594 | -0.2293752 | -0.1600788 | -0.003010257
NEEShub | Iwasaki;T. K.;Kazuhiko; Hagiwara;Ryoji; Hasegawa;Kinji; Koyama;Tatsuhiko; Yoshida;Takeshi (1985). Experimental investigation on hysteretic behavior of reinforced concrete bridge pier columns 19th Joint Panel Meeting of the U.S.-Japan Cooperative Program iìàì㤐ìȠì旀ìൠì檠ì͠ì灐ìఠì燰ìຠì瞠ì뼰ìꅰì든ì데ì뭈ì쥰ì쵀ì.' | Experimental investigation on hysteretic behavior of reinforced concrete bridge pier columns 17th Joint Panel Meeting of the U.S.-Japan Cooperative Program in Wind and Seismic Effects;Gaithesburg;Maryland;Center for Building Technology.' | 286 | 'I_16' | 0.499999 | Square | 2.499995 | Cantilever | 0.035052 | 0.254 | 0.013 | 40 | 0.02123723 | 0.009 | 0.002003697 | 0.004660889 | 322.9159 | 258.3328 | 31.80172 | 0 | 35.11035 | 0.01627649 | 0.508001 | 5 | 136.0235 | 160.0276 | 128.0221 | 3.193192 | 1.708437 | 0.9627006 | 187.4403 | 3.996783 | 2.013585 | 0.9511118 | 0.1713001 | -0.2010595 | -0.1515447 | 0.01218458
NEEShub | Iwasaki;T. K.;Kazuhiko; Hagiwara;Ryoji; Hasegawa;Kinji; Koyama;Tatsuhiko; Yoshida;Takeshi (1985). Experimental investigation on hysteretic behavior of reinforced concrete bridge pier columns 20th Joint Panel Meeting of the U.S.-Japan Cooperative Program iìì㤐ìì旀ìì檠ìì灐ìì燰ìì瞠ìỠìꅰìᒐì데ì᫸ì쥰ì⳰ì | Experimental investigation on hysteretic behavior of reinforced concrete bridge pier columns 17th Joint Panel Meeting of the U.S.-Japan Cooperative Program in Wind and Seismic Effects;Gaithesburg;Maryland;Center for Building Technology.' | 287 | 'I_14' | 0.499999 | Square | 2.499995 | Cantilever | 0.035052 | 0.254 | 0.013 | 40 | 0.02123723 | 0.009 | 0.002003697 | 0.004660889 | 322.9159 | 258.3328 | 32.00167 | 0 | 35.11035 | 0.0161748 | 0.508001 | 5 | 131.9866 | 155.2784 | 124.2227 | 3.186512 | 1.684696 | 0.970894 | 187.789 | 3.992071 | 2.012099 | 0.9503794 | 0.2093698 | -0.2017897 | -0.1627173 | 0.02158571
NEEShub | Iwasaki;T. K.;Kazuhiko; Hagiwara;Ryoji; Hasegawa;Kinji; Koyama;Tatsuhiko; Yoshida;Takeshi (1985). Experimental investigation on hysteretic behavior of reinforced concrete bridge pier columns 21th Joint Panel Meeting of the U.S.-Japan Cooperative Program iì䄀ì㤐ì䉀ì旀ì䶀ì檠ì䎀ì灐ì䱀ì燰ì什ì瞠ìỠìꅰìᒐì데ì᫸ì쥰ì⳰ì | Experimental investigation on hysteretic behavior of reinforced concrete bridge pier columns 17th Joint Panel Meeting of the U.S.-Japan Cooperative Program in Wind and Seismic Effects;Gaithesburg;Maryland;Center for Building Technology.' | 288 | 'I_17' | 0.499999 | Square | 1.7500092 | Cantilever | 0.035052 | 0.254 | 0.013 | 40 | 0.02123723 | 0.009 | 0.002003697 | 0.004660889 | 322.9159 | 258.3328 | 31.81172 | 0 | 35.11035 | 0.01627138 | 0.508001 | 3.500025 | 202.524 | 238.2635 | 190.6108 | 2.336921 | 1.175996 | 0.7534185 | 264.8418 | 3.485817 | 1.641667 | 0.7743819 | 0.1115498 | -0.3295915 | -0.2836573 | -0.02707105
NEEShub | Iwasaki;T. K.;Kazuhiko; Hagiwara;Ryoji; Hasegawa;Kinji; Koyama;Tatsuhiko; Yoshida;Takeshi (1985). Experimental investigation on hysteretic behavior of reinforced concrete bridge pier columns 22th Joint Panel Meeting of the U.S.-Japan Cooperative Program iWind and Seismic Effects;Gaithesburg;Maryland;Center for Building Technology.' | Experimental investigation on hysteretic behavior of reinforced concrete bridge pier columns 17th Joint Panel Meeting of the U.S.-Japan Cooperative Program in Wind and Seismic Effects;Gaithesburg;Maryland;Center for Building Technology.' | 289 | 'I21' | 0.5 | Square | 1 | Cantilever | 0.035052 | 0.254 | 0.013 | 40 | 0.02123715 | 0.009 | 0.002003693 | 0.004660878 | 322.9159 | 258.3328 | 31.71175 | 0 | 35.11035 | 0.01632264 | 0.508 | 2 | 327.8466 | 385.7019 | 308.5615 | 1.7669288 | 1.108441 | 0.6096743 | 389.4418 | 2.510764 | 1.340846 | 0.620057 | 0.009696337 | -0.2962586 | -0.1733269 | -0.01674481
NEEShub | Iwasaki;T. K.;Kazuhiko; Hagiwara;Ryoji; Hasegawa;Kinji; Koyama;Tatsuhiko; Yoshida;Takeshi (1985). Experimental investigation on hysteretic behavior of reinforced concrete bridge pier columns 23th Joint Panel Meeting of the U.S.-Japan Cooperative Program iìì㤐ìì旀ìì檠ìì灐ìì燰ìì瞠ìỠìꅰìᒐì데ì᫸ì쥰ì⳰ì | Experimental investigation on hysteretic behavior of reinforced concrete bridge pier columns 17th Joint Panel Meeting of the U.S.-Japan Cooperative Program in Wind and Seismic Effects;Gaithesburg;Maryland;Center for Building Technology.' | 290 | 'I_20' | 0.499999 | Square | 1.7500092 | Cantilever | 0.035052 | 0.254 | 0.013 | 40 | 0.02123723 | 0.009 | 0.002003697 | 0.004660889 | 322.9159 | 258.3328 | 33.27134 | 0 | 35.11035 | 0.01555755 | 0.508001 | 3.500025 | 205.2963 | 241.5251 | 193.2201 | 2.500498 | 1.288281 | 0.7671315 | 268.5538 | 3.460286 | 1.633589 | 0.7705495 | 0.1119083 | -0.2773724 | -0.2113799 | -0.004435785
NEEShub | Kanda;M. S.;Nobuaki; Adachi;Hiromi; Sato;Toshio (1988). | Analytical Study on Elasto-Plastic Hysteretic Behaviors of Reinforced Concrete Members.Transactions of the Japan Concrete Insitute 10: 257-264. | 291 | 85PDC-3' | 0.25 | Square | 0.75 | Cantilever | 0.035052 | 0.05 | 0.0127 | 8 | 0.01621463 | 0.0055 | 0.003801327 | 0.01056535 | 373.9027 | 505.8683 | 27.89274 | 0.105542977 | 7.61282 | 0.06894163 | 0.2 | 3 | 65.84785 | 77.46805824 | 61.97445 | 3.94852 | 1.966367 | 0.7891193 | 92.86338 | 4.727642 | 1.876538 | 0.718513 | 0.1987312 | -0.1648014 | 0.04786951 | 0.09826731
NEEShub | Kokusho S., Reported by Hirosawa M., 1973, | A List of Past Experimental Results of Reinforced Concrete Columns. Tsukuba, Japan: Building Research Institute, Report No. 2, 326.' | 292 | 'KO_372' | 0.1999996 | Square | 0.499999 | Cantilever | 0.017018 | 0.1 | 0.0130048 | 4 | 0.01328307 | 0.0065 | 0.003318314 | 0.007997675 | 524.0336 | 351.6555 | 19.85483 | 0.197627433 | 17.60256 | 0.05877175 | 0.500001 | 2.5 | 59.74811 | 70.2919 | 56.23352 | 2.695818 | 1.865431 | 0.4867831 | 71.59798 | 3.108068 | 1.548547 | 0.6205169 | 0.01858081 | -0.1326384 | 0.2046325 | -0.21552
NEEShub | Kokusho S., Fukuhara M., Reported by Hirosawa M., 1973, | A List of Past Experimental Results of Reinforced Concrete Columns. Tsukuba, Japan: Building Research Institute, Report No.2, 326.' | 293 | 'KO_452' | 0.1999996 | Square | 0.499999 | Cantilever | 0.01397 | 0.1 | 0.0189992 | 4 | 0.02835058 | 0.0065 | 0.003318314 | 0.00771432 | 358.5467 | 315.7998 | 21.92429 | 0.447432834 | 9.966382 | 0.04779734 | 0.500001 | 2.5 | 83.84061 | 98.63602 | 78.90881 | 1.504122 | 0.9855982 | 0.4726346 | 110.9543 | 1.984951 | 1.180296 | 0.6491373 | 0.124886 | -0.2422372 | -0.164957 | -0.2719035
NEEShub | Kokusho S., Fukuhara M., Reported by Hirosawa M., 1973, | A List of Past Experimental Results of Reinforced Concrete Columns. Tsukuba, Japan: Building Research Institute, Report No.2, 326.' | 294 | 'KO_454' | 0.1999996 | Square | 0.499999 | Cantilever | 0.012446 | 0.1 | 0.0219964 | 4 | 0.03800095 | 0.0065 | 0.003318314 | 0.007580042 | 358.5467 | 315.7998 | 21.92429 | 0.447432834 | 8.608376 | 0.04779734 | 0.500001 | 2.5 | 91.92373 | 108.1456 | 86.51645 | 1.830953 | 1.191709 | 0.4871374 | 122.977 | 1.972935 | 1.289206 | 0.6178973 | 0.1371435 | -0.07196454 | -0.07562603 | -0.2116207
NEEShub | Kono;S. W.;Fumio (2000). | Damage Evaluation of Reinforced Concrete Columns Under Multiaxial Cyclic Loadings. The Second U.S. - Japan Workshop on Performance-Based Earthquake Engineering Methodology for Reinforced Concrete Building Structures Sapporo;Hokkaido (Japan);Pacific Earthquake Engineering Research Center (UC Berkeley): 229-240.' | 295 | 'L1N60' | 0.6 | Square | 1.2 | Cantilever | 0.035814 | 0.1 | 0.0254 | 12 | 0.01689024 | 0.0127 | 0.008445125 | 0.01917995 | 387.899 | 523.8636 | 39.1898 | 0.567018406 | 7.753997 | 0.1128889 | 0.1666667 | 2 | 1010.344 | 1188.64 | 950.912 | 2.206883 | 0.9058286 | 0.3471941 | 1304.364 | 2.17401 | 1.058119 | 0.525913 | 0.09735865 | 0.01512064 | -0.1439253 | -0.3398259
NEEShub | Muguruma;H. W.;Fumio; Komuro;Tsutomu (1989). | Applicability of High Strength Concrete to Reinforced Concrete Ductile Column. Transactions of the Japan Concrete Insitute 11: 309-316.' | 296 | AL-1 | 0.1999996 | Square | 0.499999 | Cantilever | 0.00889 | 0.0350012 | 0.0127 | 10 | 0.03166932 | 0.00599948 | 0.01615344 | 0.03545921 | 399.496 | 328.3145 | 85.6777 | 0.400031691 | 5.508526 | 0.06189953 | 0.1750064 | 2.5 | 185.5401 | 218.2824864 | 174.626 | 3.876103 | 1.8391 | 0.6387414 | 225.4952 | 2.695676 | 1.303244 | 0.5167431 | 0.03304323 | 0.4378966 | 0.4111711 | 0.2360908
NEEShub | Legeron;F. P.;P. (2000). | Behavior of High-Strength Concrete Columns under Cyclic Flexure and Constant Axial Load. ACI Structural Journal 97(4): 591-601.' | 297 | No. 10013040 | 0.3050032 | Square | 1.999996 | Cantilever | 0.017272 | 0.1299972 | 0.0195072 | 8 | 0.02570163 | 0.01130046 | 0.008635893 | 0.0194778 | 450.8826 | 417.8912 | 104.2729 | 0.37111212 | 14.15047 | 0.03460981 | 0.4262159 | 6.557295 | 153.8359104 | 180.983424 | 144.7867392 | 1.963039 | 1.202502 | 0.7816156 | 183.6863 | 1.996751 | 1.224837 | 0.7722256 | 0.01493419 | -0.0168832 | -0.01823457 | 0.01215975
NEEShub | Paultre;P. L.;F.; Mongeau;D. (2001). | Influence of Concrete Strength and Transverse Reinforcement Yield Strength on Behavior of High-Strength Concrete Columns. ACI Structural Journal 98(4): 490-501.' | 298 | No. 1005552 | 0.305 | Square | 2 | Cantilever | 0.015494 | 0.054991 | 0.0195072 | 8 | 0.02570216 | 0.0113 | 0.02041356 | 0.04544426 | 445.8839 | 743.8064 | 104.4728 | 0.529891555 | 5.952612 | 0.1453368 | 0.1802984 | 6.557377 | 166.1937 | 195.5219 | 156.4176 | 3.186782 | 0.987505 | 0.651494 | 206.7296 | 3.144175 | 0.9255459 | 0.6470553 | 0.05732186 | 0.01355124 | 0.06694336 | 0.006859797
NEEShub | Paultre;P. L.;F.; Mongeau;D. (2001). | Influence of Concrete Strength and Transverse Reinforcement Yield Strength on Behavior of High-Strength Concrete Columns. ACI Structural Journal 98(4): 490-501.' | 299 | No. 1006052 | 0.305 | Square | 2 | Cantilever | 0.017272 | 0.06 | 0.0195072 | 8 | 0.02570216 | 0.0113 | 0.01870937 | 0.04219805 | 445.8839 | 491.872 | 109.3715 | 0.506157838 | 6.494822 | 0.08414087 | 0.1967213 | 6.557377 | 178.892 | 210.4611 | 168.3689 | 2.832969 | 0.9235 | 0.6808519 | 213.5882 | 2.15065 | 0.9374077 | 0.6844702 | 0.014858 | 0.3172621 | -0.01483629 | -0.00528637
NEEShub | Esaki;F. (1996). Science Ltd. | Reinforcing Effect of Steel Plate Hoops on Ductility of R/C Square Column. Eleventh World Conference on Earthquake Engineering. Acapulco;Mexico;Elsevier | 300 | HT-2-1_3 | 0.1999996 | Square | 0.3999992 | Cantilever | 0.012446 | 0.06 | 0.013 | 8 | 0.02654654 | 0.006 | 0.007068592 | 0.01614682 | 361.6958 | 364.3452 | 20.20163801 | 0.346147648 | 8.777678 | 0.1274851 | 0.3000006 | 2 | 95.27032 | 112.0827 | 89.66618 | 5.053079 | 2.805055 | 0.8065887 | 118.1882 | 3.324587 | 1.539025 | 0.75874 | 0.05447299 | 0.5199116 | 0.8226183 | 0.06306342
NEEShub | Esaki;F. (1996). Science Ltd. | Reinforcing Effect of Steel Plate Hoops on Ductility of R/C Square Column. Eleventh World Conference on Earthquake Engineering. Acapulco;Mexico;Elsevier | 301 | HT-2-1_5 | 0.1999996 | Square | 0.3999992 | Cantilever | 0.012446 | 0.0751 | 0.013 | 8 | 0.02654654 | 0.006 | 0.005647343 | 0.01290026 | 361.6958 | 364.3452 | 20.20163801 | 0.208082626 | 10.98673 | 0.1018522 | 0.3755008 | 2 | 85.07032 | 100.0827 | 80.06618 | 5.153079 | 3.048051 | 0.765887 | 97.61504 | 3.504279 | 1.661858 | 0.7660976 | -0.02465648 | 0.4705105 | 0.8341218 | -0.000274846
NEEShub | Esaki;F. (1996). Reinforcing Effect of Steel Plate Hoops on Ductility of R/C Square Column. Eleventh World Conference on Earthquake Engineering. Acapulco;Mexico;Elsevier Science Ltd.' | Reinforcing Effect of Steel Plate Hoops on Ductility of R/C Square Column. Eleventh World Conference on Earthquake Engineering. Acapulco;Mexico;Elsevier | 302 | H-2-1_3 | 0.1999996 | Square | 0.3999992 | Cantilever | 0.012446 | 0.04 | 0.013 | 8 | 0.02654654 | 0.006 | 0.007068592 | 0.01614682 | 361.6958 | 364.3452 | 23.02848838 | 0.346147648 | 5.851786 | 0.1118357 | 0.2000004 | 2 | 96.19919 | 113.1755 | 90.54041 | 4.02308 | 2.260533 | 0.7663583 | 123.309 | 3.706231 | 1.604865 | 0.7832218 | 0.08953738 | 0.08549074 | 0.4085503 | -0.02153085
NEEShub | Esaki;F. (1996). Reinforcing Effect of Steel Plate Hoops on Ductility of R/C Square Column. Eleventh World Conference on Earthquake Engineering. Acapulco;Mexico;Elsevier Science Ltd.' | Reinforcing Effect of Steel Plate Hoops on Ductility of R/C Square Column. Eleventh World Conference on Earthquake Engineering. Acapulco;Mexico;Elsevier | 303 | H-2-1_5 | 0.1999996 | Square | 0.3999992 | Cantilever | 0.012446 | 0.05 | 0.013 | 8 | 0.02654654 | 0.006 | 0.005654873 | 0.01291746 | 361.6958 | 364.3452 | 23.02848838 | 0.208082626 | 7.314732 | 0.08946856 | 0.2500005 | 2 | 87.69919 | 103.1755 | 82.54041 | 5.02308 | 2.136053 | 0.8066358 | 102.4803 | 3.920765 | 1.745382 | 0.7927375 | -0.00673773 | 0.2811477 | 0.2238317 | 0.01753203
NEEShub | Saatcioglu;M. G.;Mongi (1999). | Confinement of Reinforced Concrete Columns with Welded Reinforcement Grids. ACI Structural Journal 96(1): 29-39.' | 304 | BG-1 | 0.35 | Square | 1.645 | Cantilever | 0.028956 | 0.152 | 0.0195 | 8 | 0.0195035 | 0.00952999999 | 0.0040224 | 0.009639836 | 455.437 | 569.8517 | 33.99115201 | 0.427945468 | 16.63501 | 0.06743436 | 0.4342857 | 4.7 | 165.4329 | 194.6269 | 155.7015 | 3.699254 | 1.474541 | 0.6781137 | 192.051 | 2.552536 | 1.246259 | 0.6680187 | -0.01323529 | 0.4492465 | 0.1831736 | 0.01511187
NEEShub | Saatcioglu;M. O.;Guney (1989). | Response of Reinforced Concrete Columns to Simulated Seismic Loading. ACI Structural Journal. 86: 3-12.' | 305 | U2 | 0.350012 | Square | 0.999998 | Cantilever | 0.022606 | 0.15 | 0.025 | 8 | 0.03205484 | 0.01 | 0.00299189 | 0.006871375 | 452.8821 | 469.8777 | 30.19214 | 0.162208712 | 12.76862 | 0.04656253 | 0.4285567 | 2.857039 | 227.1841 | 267.2754 | 213.8203 | 3.668213 | 2.147805 | 0.8520314 | 264.9847 | 3.493177 | 1.847124 | 0.8391596 | -0.008570713 | 0.05010787 | 0.1627836 | 0.01533891
NEEShub | Sakai;Y. H.;Junichi; Otani;Shunsuke; Aoyama;Hiroyuki (1990). | Experimental Study on Flexural Behavior of Reinforced Concrete Columns Using High-Strength Concrete. Transactions of the Japan Concrete Institute 12: 323-330.' | 306 | 'B6' | 0.25 | Square | 0.5 | Cantilever | 0.0254 | 0.06 | 0.0127 | 12 | 0.02432194 | 0.005 | 0.005235983 | 0.01314253 | 378.9014 | 856.777 | 99.47411 | 0.349986692 | 9.196247 | 0.04509787 | 0.24 | 2 | 321.3248 | 378.0291 | 302.4233 | 2.26955546 | 1.287553 | 0.450484 | 386.9551 | 2.118254 | 1.181942 | 0.4841909 | 0.02361182 | 0.07142748 | 0.08935401 | -0.06961499
NEEShub | Sakai;Y. H.;Junichi; Otani;Shunsuke; Aoyama;Hiroyuki (1990). | Experimental Study on Flexural Behavior of Reinforced Concrete Columns Using High-Strength Concrete. Transactions of the Japan Concrete Institute 12: 323-330.' | 307 | 'B5' | 0.25 | Square | 0.5 | Cantilever | 0.023622 | 0.03 | 0.0127 | 12 | 0.02432194 | 0.005 | 0.01047197 | 0.02582406 | 378.9014 | 773.7986 | 99.47411 | 0.349986692 | 4.598123 | 0.08146032 | 0.12 | 2 | 344.7206 | 405.5537 | 324.4429 | 2.744218 | 1.1835 | 0.4650644 | 403.9524 | 2.854761 | 1.285122 | 0.5172722 | -0.003948228 | -0.03872221 | -0.079076 | -0.1009292
NEEShub | Sakai;Y. H.;Junichi; Otani;Shunsuke; Aoyama;Hiroyuki (1990). | Experimental Study on Flexural Behavior of Reinforced Concrete Columns Using High-Strength Concrete. Transactions of the Japan Concrete Institute 12: 323-330.' | 308 | 'B7' | 0.2500122 | Square | 0.499999 | Cantilever | 0.03048 | 0.0299974 | 0.0189992 | 4 | 0.01814253 | 0.00500126 | 0.005238825 | 0.01385618 | 338.9118 | 773.7986 | 99.47411 | 0.349952679 | 2.906643 | 0.04075227 | 0.1199837 | 1.999898 | 310.2872096 | 365.043776 | 292.0350208 | 2.035634 | 1.298067 | 0.4328867 | 351.8262 | 2.174299 | 1.148803 | 0.5049229 | -0.03620824 | -0.06377458 | 0.1299298 | -0.1426678
NEEShub | Pandey;G. R. M.;H. (2005). | Seismic Performance of Reinforced Concrete Piers with Bond-Controlled Reinforcements. ACI Structural Journal 102(2): 295-304.' | 309 | 'A1' | 0.2999994 | Square | 0.6500114 | Cantilever | 0.025908 | 0.1500124 | 0.016002 | 12 | 0.02681504 | 0.00599948 | 0.001256318 | 0.003037227 | 380.0011 | 396.4968 | 28.75252 | 0.03477832 | 18.27449 | 0.01732461 | 0.5000423 | 2.166709 | 150.2671344 | 176.784864 | 141.4278912 | 2.573919 | 1.622698 | 0.6792988 | 165.8786 | 3.127603 | 1.654093 | 0.7771607 | -0.06169223 | -0.1770314 | -0.01898004 | -0.1259223
NEEShub | Pandey;G. R. M.;H. (2005). | Seismic Performance of Reinforced Concrete Piers with Bond-Controlled Reinforcements. ACI Structural Journal 102(2): 295-304.' | 310 | 'A4' | 0.2999994 | Square | 0.6500114 | Cantilever | 0.025908 | 0.0700024 | 0.016002 | 12 | 0.02681504 | 0.00599948 | 0.00269224 | 0.006508658 | 380.0011 | 396.4968 | 33.06139 | 0.030245675 | 8.527684 | 0.03228734 | 0.2333418 | 2.166709 | 157.319088 | 185.08128 | 148.065024 | 3.083424 | 1.924006 | 0.6739779 | 182.3368 | 4.004719 | 1.860075 | 0.7471983 | -0.01482871 | -0.2300523 | 0.03436982 | -0.09799326
NEEShub | Sezen H.; Moehle;J. P. (2002). | Seismic Behavior of Shear-Critical Reinforced Concrete Building Columns. Seventh U.S. National Conference on Earthquake Engineering;Boston (Massachusetts);Earthquake Engineering Research Institute.' | 311 | Specimen_2' | 0.4572 | Square | 1.4732 | Cantilever | 0.041402 | 0.3048 | 0.0287 | 8 | 0.02475887 | 0.0095 | 0.001729396 | 0.004223762 | 434.287 | 475.8761 | 21.09451 | 0.605270368 | 22.13204 | 0.03901386 | 0.6666667 | 3.222222 | 347.2407 | 408.5184 | 326.8147 | 1.825862 | 0.9416379313 | 0.5644636 | 483.0169 | 1.127275 | 0.9241479 | 0.557631 | 0.1823625 | 0.6197135 | 0.01892556 | 0.01225287
NEEShub | Pandey;G. R. M.;H. (2005). | Seismic Performance of Reinforced Concrete Piers with Bond-Controlled Reinforcements. ACI Structural Journal 102(2): 295-304.' | 312 | 'C1' | 0.2999994 | Square | 1.0500106 | Cantilever | 0.025908 | 0.1500124 | 0.016002 | 12 | 0.02681504 | 0.00599948 | 0.001256318 | 0.003037227 | 396.2968 | 426.589 | 36.39053 | 0.027478694 | 18.66222 | 0.01472722 | 0.5000423 | 3.500042 | 106.410616 | 125.18896 | 100.151168 | 3.29754 | 1.625074 | 0.6754593 | 126.5615 | 4.099493 | 1.996359 | 0.9410194 | 0.01096413 | -0.1956224 | -0.1859808 | -0.2822047
NEEShub | Lynn;A.(1999). | Seismic Evaluation of Existing Reinforced Concrete Building Colums. Department of Civil Engineering. Berkeley;University of California. Doctor of Philosophy: 371.' | 313 | 2CMH18 | 0.4572 | Square | 1.4732 | Cantilever | 0.0381 | 0.4572 | 0.0254 | 8 | 0.01939253 | 0.0095 | 0.0006781951 | 0.001627668 | 330.9139 | 399.7959 | 25.49336 | 0.283723236 | 32.74387 | 0.01063569 | 1 | 3.222222 | 260.0767 | 305.9725824 | 244.7781 | 1.357771 | 0.9842543 | 0.4608558 | 306.3707 | 1.726492 | 1.010719 | 0.4961807 | 0.001301301 | -0.2135662 | -0.02618443 | -0.07119363
NEEShub | Lynn;A. (1999). | Department of Civil Engineering. Berkeley;University of California. Doctor of Philosophy: 371.' | 314 | 3CLH18 | 0.4572 | Square | 1.4732 | Cantilever | 0.0381 | 0.4572 | 0.0318008 | 8 | 0.03039787 | 0.009525 | 0.0006817692 | 0.001636246 | 330.948336 | 399.895906 | 26.8895523 | 0.09 | 26.15461 | 0.01013913 | 1 | 3.222222 | 248.701024 | 292.58944 | 234.071552 | 1.957417 | 1.205281 | 0.6739198 | 283.4941 | 2.536189 | 1.416725 | 0.7062697 | -0.03108555 | -0.2282051 | -0.1492487 | -0.04580388
NEEShub | Lynn;A. (1999). 371. | Seismic Evaluation of Existing Reinforced Concrete Building Colums. Department of Civil Engineering. Berkeley;University of California. Doctor of Philosophy: | 315 | 2CLH18 | 0.4572 | Square | 1.4732 | Cantilever | 0.0381 | 0.4572 | 0.0254 | 8 | 0.01939253 | 0.0095 | 0.0006781951 | 0.001627668 | 330.9139 | 399.7959 | 33.09139 | 0.072714879 | 32.74387 | 0.008193662 | 1 | 3.222222 | 200.3864 | 235.7487 | 188.5989 | 3.054127 | 2.139991 | 0.7868914 | 246.7714 | 2.902549 | 1.334038 | 0.7857962 | 0.04675643 | 0.0522221 | 0.6041455 | 0.00139373
NEEShub | Pandey;G. R. M.;H. (2005). "." ACI Structural Journal 102(2): 295-304.' | Seismic Performance of Reinforced Concrete Piers with Bond-Controlled Reinforcements | 316 | Specimen_B1' | 0.3 | Square | 0.8 | Cantilever | 0.025908 | 0.25 | 0.016 | 12 | 0.02680823 | 0.006 | 0.0007539822 | 0.001822798 | 380.0011 | 396.4968 | 32.53153 | 0.03076553 | 30.45878 | 0.009189593 | 0.8333333 | 2.666667 | 115.522344 | 135.90864 | 108.726912 | 2.988245 | 1.463044 | 0.5613311 | 141.1021 | 3.117003 | 1.59333 | 0.8900262 | 0.03821309 | -0.04130836 | -0.08176946 | -0.3693095
NEEShub | Galeota;D. G.;M.M.; Marino;R. (1996). Seismic Resistance of High Strength Concrete Columns. Eleventh World Conference on Earthquake Engineering. Acapulco;Mexico.' | Seismic Resistance of High Strength Concrete Columns | 317 | 'CA4' | 0.25 | Square | 1.14 | Cantilever | 0.029972 | 0.05 | 0.01 | 12 | 0.01507963 | 0.008000000002 | 0.01608495 | 0.04231636 | 429.8881 | 429.8881 | 79.9791812 | 0.300066141 | 10.36687 | 0.08645663 | 0.2 | 4.56 | 123.0674 | 144.7852 | 115.8282 | 3.050283 | 1.423509 | 0.6690261 | 139.3903 | 3.574561 | 1.332963 | 0.6790197 | -0.03726138 | -0.1466691 | 0.06792785 | -0.01471764
NEEShub | Galeota;D. G.;M.M.; Marino;R. (1996). Seismic Resistance of High Strength Concrete Columns. Eleventh World Conference on Earthquake Engineering. Acapulco;Mexico.' | Seismic Resistance of High Strength Concrete Columns | 318 | 'BA2' | 0.25 | Square | 1.14 | Cantilever | 0.029972 | 0.1 | 0.01 | 12 | 0.01507963 | 0.008000000002 | 0.008042477 | 0.02115818 | 429.8881 | 429.8881 | 79.9791812 | 0.300066141 | 20.73374 | 0.04322831 | 0.4 | 4.56 | 117.6245 | 138.3818 | 110.7054 | 2.397558 | 1.247807 | 0.6585699 | 132.5635 | 2.762646 | 1.247004 | 0.6535884 | -0.04204543 | -0.1321515 | 0.0006436058 | 0.007621671
NEEShub | Galeota;D. G.;M.M.; Marino;R. (1996). . Eleventh World Conference on Earthquake Engineering. Acapulco;Mexico.' | Seismic Resistance of High Strength Concrete Columns | 319 | 'AA1' | 0.2500122 | Square | 1.1400028 | Cantilever | 0.029972 | 0.1500124 | 0.0100076 | 12 | 0.01510109 | 0.008001 | 0.005362287 | 0.01410691 | 429.8881 | 429.8881 | 79.9791812 | 0.300036856 | 31.07957 | 0.02882229 | 0.6000203 | 4.559789 | 114.0186464 | 134.139584 | 107.3116672 | 1.935912 | 1.216225 | 0.6287991 | 128.8773 | 2.49619 | 1.201665 | 0.6768911 | -0.0392302 | -0.2244532 | 0.01211637 | -0.07104839
NEEShub | Galeota;D. G.;M.M.; Marino;R. (1996). Seismic Resistance of High Strength Concrete Columns. Eleventh World Conference on Earthquake Engineering. Acapulco;Mexico.' | Seismic Resistance of High Strength Concrete Columns | 320 | 'CA1' | 0.25 | Square | 1.14 | Cantilever | 0.029972 | 0.05 | 0.01 | 12 | 0.01507963 | 0.008000000002 | 0.01608495 | 0.04231636 | 429.8881 | 429.8881 | 79.9791812 | 0.200044094 | 10.36687 | 0.08645663 | 0.2 | 4.56 | 107.9589 | 127.0104 | 101.6084 | 3.296596 | 1.461404 | 0.6768979 | 123.0542 | 4.352828 | 1.590065 | 0.7383183 | -0.03114908 | -0.2426542 | -0.08091606 | -0.08318952
NEEShub | Galeota;D. G.;M.M.; Marino;R. (1996). Seismic Resistance of High Strength Concrete Columns. Eleventh World Conference on Earthquake Engineering. Acapulco;Mexico.' | Seismic Resistance of High Strength Concrete Columns | 321 | 'BA1' | 0.2500122 | Square | 1.1400028 | Cantilever | 0.029972 | 0.0999998 | 0.0100076 | 12 | 0.01510109 | 0.008001 | 0.008044111 | 0.02116215 | 429.8881 | 429.8881 | 79.9791812 | 0.200024571 | 20.71796 | 0.0432371 | 0.3999797 | 4.559789 | 103.0441808 | 121.228448 | 96.9827584 | 2.139864 | 1.420611 | 0.6588417 | 116.6838 | 3.48321 | 1.507408 | 0.736455 | -0.03748844 | -0.3856633 | -0.05758067 | -0.1053878
NEEShub | Galeota;D. G.;M.M.; Marino;R. (1996). Seismic Resistance of High Strength Concrete Columns. Eleventh World Conference on Earthquake Engineering. Acapulco;Mexico.' | Seismic Resistance of High Strength Concrete Columns | 322 | 'AA3' | 0.2500122 | Square | 1.1400028 | Cantilever | 0.029972 | 0.1500124 | 0.0100076 | 12 | 0.01510109 | 0.008001 | 0.005362287 | 0.01410691 | 429.8881 | 429.8881 | 79.9791812 | 0.200024571 | 31.07957 | 0.02882229 | 0.6000203 | 4.559789 | 97.9829952 | 115.274112 | 92.2192896 | 1.764431 | 1.353505 | 0.6493316 | 113.1767 | 3.245536 | 1.45544 | 0.8078879 | -0.01819522 | -0.4563513 | -0.07003663 | -0.1962603
NEEShub | Galeota;D. G.;M.M.; Marino;R. (1996). Seismic Resistance of High Strength Concrete Columns. Eleventh World Conference on Earthquake Engineering. Acapulco;Mexico.' | Seismic Resistance of High Strength Concrete Columns | 323 | 'CB1' | 0.25 | Square | 1.14 | Cantilever | 0.029972 | 0.05 | 0.02 | 12 | 0.06031853 | 0.008000000002 | 0.01608495 | 0.04231636 | 429.8881 | 429.8881 | 79.9791812 | 0.200044094 | 5.183436 | 0.08645663 | 0.2 | 4.56 | 154.158 | 181.3624 | 145.0899 | 6.218421 | 2.368421 | 0.9010687 | 190.9476 | 9.38521 | 2.249998 | 1.294263 | 0.05285101 | -0.3374234 | 0.05263236 | -0.3037978
NEEShub | Galeota;D. G.;M.M.; Marino;R. (1996). Seismic Resistance of High Strength Concrete Columns. Eleventh World Conference on Earthquake Engineering. Acapulco;Mexico.' | Seismic Resistance of High Strength Concrete Columns | 324 | 'BB' | 0.25 | Square | 1.14 | Cantilever | 0.029972 | 0.1 | 0.02 | 12 | 0.06031853 | 0.008000000002 | 0.008042477 | 0.02115818 | 429.8881 | 429.8881 | 79.9791812 | 0.200044094 | 10.36687 | 0.04322831 | 0.4 | 4.56 | 148.7698 | 175.0234 | 140.0187 | 4.7033 | 2.142544 | 0.9005229 | 182.8441 | 5.400958 | 2.093313 | 1.192734 | 0.04468386 | -0.1291731 | 0.02351807 | -0.2449929
NEEShub | Galeota;D. G.;M.M.; Marino;R. (1996). Seismic Resistance of High Strength Concrete Columns. Eleventh World Conference on Earthquake Engineering. Acapulco;Mexico.' | Seismic Resistance of High Strength Concrete Columns | 325 | 'AB1' | 0.25 | Square | 1.14 | Cantilever | 0.029972 | 0.15 | 0.02 | 12 | 0.06031853 | 0.008000000002 | 0.005361651 | 0.01410545 | 429.8881 | 429.8881 | 79.9791812 | 0.200044094 | 15.55031 | 0.02881888 | 0.6 | 4.56 | 143.0356 | 168.2772 | 134.6218 | 4.045158 | 1.908202 | 0.8970781 | 176.1136 | 4.073538 | 1.930143 | 1.075727 | 0.04656826 | -0.00696694 | -0.01136783 | -0.1660724
NEEShub | Galeota;D. G.;M.M.; Marino;R. (1996). Seismic Resistance of High Strength Concrete Columns. Eleventh World Conference on Earthquake Engineering. Acapulco;Mexico.' | Seismic Resistance of High Strength Concrete Columns | 326 | 'CB3' | 0.25 | Square | 1.14 | Cantilever | 0.029972 | 0.05 | 0.02 | 12 | 0.06031853 | 0.008000000002 | 0.01608495 | 0.04231636 | 429.8881 | 429.8881 | 79.9791812 | 0.300066141 | 5.183436 | 0.08645663 | 0.2 | 4.56 | 162.4588 | 191.128 | 152.9024 | 5.187087 | 2.285965 | 0.8715538 | 207.5122 | 8.105076 | 2.064138 | 1.355102 | 0.08572341 | -0.3600199 | 0.1074672 | -0.3568354
NEEShub | Galeota;D. G.;M.M.; Marino;R. (1996). Seismic Resistance of High Strength Concrete Columns. Eleventh World Conference on Earthquake Engineering. Acapulco;Mexico.' | Seismic Resistance of High Strength Concrete Columns | 327 | 'BB4' | 0.25 | Square | 1.14 | Cantilever | 0.029972 | 0.1 | 0.02 | 12 | 0.06031853 | 0.008000000002 | 0.008042477 | 0.02115818 | 429.8881 | 429.8881 | 79.9791812 | 0.300066141 | 10.36687 | 0.04322831 | 0.4 | 4.56 | 157.7882 | 185.6332 | 148.5065 | 4.038085 | 1.960526 | 0.8513275 | 199.2675 | 4.610755 | 1.910904 | 1.262265 | 0.07344753 | -0.1242031 | 0.02596807 | -0.3255557
NEEShub | Galeota;D. G.;M.M.; Marino;R. (1996). Seismic Resistance of High Strength Concrete Columns. Eleventh World Conference on Earthquake Engineering. Acapulco;Mexico.' | Seismic Resistance of High Strength Concrete Columns | 328 | 'AB2' | 0.25 | Square | 1.14 | Cantilever | 0.029972 | 0.15 | 0.02 | 12 | 0.06031853 | 0.008000000002 | 0.005361651 | 0.01410545 | 429.8881 | 429.8881 | 79.9791812 | 0.300066141 | 15.55031 | 0.02881888 | 0.6 | 4.56 | 151.391 | 178.1071 | 142.4857 | 3.614155 | 1.776316 | 0.8413638 | 192.296 | 3.425931 | 1.761825 | 1.132706 | 0.07966496 | 0.05494094 | 0.008224951 | -0.2572092
NEEShub | Harries, K.A. , Ricles, J., Pessiki, S. and Sause, R. (2006)"",ACI Structural Journal 103(6):874-884.' | Seismic Retrofit of Lap Splices in Nonductile Square Columns using Carbon Fiber-Reinforced Jackets | 329 | 'L0' | 0.4572 | Square | 2.4003 | Cantilever | 0.028575 | 0.3556 | 0.022225 | 8 | 0.01484741 | 0.009525 | 0.0008765605 | 0.002003567 | 459.8802919 | 437.8170695 | 24.61428249 | 0.25 | 34.31171 | 0.01559148 | 0.7777778 | 5.25 | 163.0545616 | 191.828896 | 153.4631168 | 2.103379 | 1.383467 | 0.6082642 | 185.316 | 2.721162 | 1.431944 | 0.6157034 | -0.03395148 | -0.227029 | -0.0338542 | -0.01208242
NEEShub | Thomson;J. W.;John (1994). | Lateral Load Behavior of Reinforced Concrete Columns Constructed Using High-Strength Materials. ACI Structural Journal 91(5): 605-615.' | 330 | 'B2' | 0.1524 | Square | 0.5969 | Cantilever | 0.011176 | 0.0254 | 0.009525 | 8 | 0.02454367 | 0.003175 | 0.006982681 | 0.01636566 | 454.9516 | 792.7936 | 83.3783 | 0.100022047 | 5.687892 | 0.06639407 | 0.1666667 | 3.916667 | 45.57982 | 53.62332 | 42.89866 | 3.48497 | 1.690426 | 0.6798156 | 57.51063 | 5.413326 | 2.070709 | 0.6878402 | 0.07249291 | -0.3562238 | -0.183649 | -0.0116664
NEEShub | Thomson;J. W.;John (1994). "Lateral Load Behavior of Reinforced Concrete Columns Constructed Using High-Strength Materials." ACI Structural Journal 91(5): 605-615.' | Lateral Load Behavior of Reinforced Concrete Columns Constructed Using High-Strength Materials. ACI Structural Journal 91(5): 605-615.' | 331 | 'B3' | 0.1524 | Square | 0.5969 | Cantilever | 0.011176 | 0.0254 | 0.009525 | 8 | 0.02454367 | 0.003175 | 0.006982681 | 0.01636566 | 454.9516 | 792.7936 | 89.97657885 | 0.200044094 | 5.687892 | 0.06152517 | 0.1666667 | 3.916667 | 58.83906 | 69.22242 | 55.37794 | 2.825952 | 1.332255 | 0.5886315 | 69.74291 | 4.350194 | 1.703718 | 0.6227492 | 0.007519102 | -0.3503849 | -0.2180307 | -0.05478569
NEEShub | Umemura;H. a. E.;T. (1970). Report by Umemura Lab. Tokyo;Tokyo University. | Umemura & Endo | 332 | UM_232' | 0.1999996 | Square | 0.3999992 | Cantilever | 0.01143 | 0.1 | 0.009 | 6 | 0.009542618 | 0.004000000001 | 0.00125664 | 0.00283762 | 324.0756 | 524.0356 | 13.09659 | 0.299609223 | 20.00233 | 0.05028208 | 0.500001 | 2 | 49.90145 | 58.70759 | 46.96607 | 2.158197 | 0.9166243 | 0.5083306 | 71.26101 | 2.202594 | 1.09773 | 0.4868487 | 0.2138295 | -0.02015672 | -0.1649818 | 0.04412443
NEEShub | Umemura;H. a. E.;T. (1970). Report by Umemura Lab. Tokyo;Tokyo University.' | Umemura & Endo ' | 333 | 'UM_233' | 0.1999996 | Square | 0.3999992 | Cantilever | 0.010922 | 0.1 | 0.0100076 | 6 | 0.01179892 | 0.004000000001 | 0.00125664 | 0.002821437 | 372.3431 | 524.0356 | 13.92637 | 0.281757417 | 19.28154 | 0.04728609 | 0.500001 | 2 | 57.98907 | 68.22244 | 54.57795 | 2.404817 | 1.13824 | 0.5798475 | 75.65687 | 2.304196 | 1.175077 | 0.5213877 | 0.1089734 | 0.04366862 | -0.03134863 | 0.1121235
NEEShub | Umemura;H. a. E.;T. (1970). Report by Umemura Lab. Tokyo;Tokyo University.' | Umemura & Endo ' | 334 | 'UM_207' | 0.1999996 | Square | 0.3999992 | Cantilever | 0.007366 | 0.1 | 0.0130048 | 6 | 0.01992461 | 0.006 | 0.002827439 | 0.006104539 | 461.9797 | 324.0746 | 17.58542 | 0.223131371 | 16.52752 | 0.05210573 | 0.500001 | 2 | 90.75644 | 106.7723 | 85.41783 | 2.74146 | 1.436177 | 0.6805744 | 89.27506 | 2.674678 | 1.465194 | 0.688933 | -0.1638742 | 0.02496812 | -0.01980469 | -0.01213271
NEEShub | Yalcin;C. (1997). | Seismic Evaluation and Retrofit of Existing Reinforced Concrete Bridge Columns. Department of Civil Engineering. Ottawa;Ontario (Canada);University of Ottawa. Doctor of Philosophy: 398.' | 335 | 'BR-S1' | 0.5500116 | Square | 1.4849856 | Cantilever | 0.050038 | 0.3 | 0.0251968 | 12 | 0.01977962 | 0.0112776 | 0.001210766 | 0.002960136 | 444.8842 | 424.8894 | 44.98829 | 0.132254979 | 25.11304 | 0.01143501 | 0.545443 | 2.699917 | 476.21 | 560.2471 | 448.1977 | 2.181791 | 0.912134 | 0.4057164 | 567.2493 | 2.274523 | 1.25539 | 0.6469028 | 0.01249847 | -0.04076963 | -0.2734257 | -0.3728325
NEEShub | Yoshimura;M. T.;Y. and Nakamura;T. (2003). | Collapse Drift of Reinforced Concrete Columns. The Fifth U.S. - Japan Workshop on Performance-Based Earthquake Engineering Methodology for Reinforced Concrete Structures. Hakone;Japan;Pacific Earthquake Engineering Research Center (UC Berkeley): 239-253.' | 336 | 'No.1' | 0.2999994 | Square | 0.5999988 | Cantilever | 0.030988 | 0.0999998 | 0.016002 | 12 | 0.02681504 | 0.0059944 | 0.001881446 | 0.004742666 | 401.8954 | 391.898 | 30.69201 | 0.200044121 | 12.52799 | 0.02402368 | 0.3333333 | 2 | 201.4334624 | 236.980544 | 189.5844352 | 3.510389 | 1.96372465 | 0.8696853 | 237.6097 | 2.771029 | 1.490008 | 0.7117925 | 0.00265469 | 0.2668176 | 0.3179287 | 0.2218243
NEEShub | Yoshimura;M. Y.;N. (2000). | Ultimate Limit State of RC Columns. The Second U.S.- Japan Workshop on Performance-Based Earthquake Engineering Methodology for Reinforced Concrete Structures. Sapporo;Hokkaido;Japan;Pacific Earthquake Engineering Research Center (UC Berkeley): 313-326.' | 337 | 'S-1' | 0.3999992 | Square | 0.8999982 | Cantilever | 0.029464 | 0.1800098 | 0.0221996 | 16 | 0.03870629 | 0.0093472 | 0.001906021 | 0.004470661 | 546.8577 | 354.9076 | 25.09347 | 0.200045603 | 18.96217 | 0.02695767 | 0.4500254 | 2.25 | 333.0015216 | 391.766496 | 313.4131968 | 2.513566 | 1.56245 | 0.5594513 | 455.8454 | 2.471413 | 1.746128 | 0.7428766 | 0.1635639 | 0.01705609 | -0.1051918 | -0.2469123
NEEShub | Yoshimura;M. Y.;N. (2000). | Ultimate Limit State of RC Columns. The Second U.S.- Japan Workshop on Performance-Based Earthquake Engineering Methodology for Reinforced Concrete Structures. Sapporo;Hokkaido;Japan;Pacific Earthquake Engineering Research Center (UC Berkeley): 313-326.' | 338 | 'FS1' | 0.2999994 | Square | 0.8999982 | Cantilever | 0.026162 | 0.0750062 | 0.0191008 | 12 | 0.03820613 | 0.0093472 | 0.006099095 | 0.01477518 | 386.8993 | 354.9076 | 26.99297 | 0.26005719 | 7.724041 | 0.0801918 | 0.2500212 | 3 | 174.3186256 | 205.080736 | 164.0645888 | 4.381377 | 2.34715665 | 0.8018515 | 224.212 | 4.427958 | 1.9681 | 0.8222307 | 0.09328669 | -0.01051961 | 0.1926001 | -0.02478525
NEEShub | Yoshimura;M. T.;Y. and Nakamura;T. (2003). | Collapse Drift of Reinforced Concrete Columns. The Fifth U.S. - Japan Workshop on Performance-Based Earthquake Engineering Methodology for Reinforced Concrete Structures. Hakone;Japan;Pacific Earthquake Engineering Research Center (UC Berkeley): 239-253.' | 339 | No.4 | 0.2999994 | Square | 0.5999988 | Cantilever | 0.030988 | 0.0999998 | 0.016002 | 12 | 0.02681504 | 0.0059944 | 0.001881446 | 0.004742666 | 401.8954 | 391.898 | 30.69201 | 0.300067792 | 12.52799 | 0.02402368 | 0.3333333 | 2 | 221.8308784 | 260.977504 | 208.7820032 | 2.082933 | 1.283955 | 0.5632173 | 269.8688 | 2.366428 | 1.339999 | 0.6763717 | 0.03406915 | -0.119799 | -0.04182416 | -0.1672962
NEEShub | Yoshimura;M. T.;Y. and Nakamura;T. (2003). | Collapse Drift of Reinforced Concrete Columns. The Fifth U.S. - Japan Workshop on Performance-Based Earthquake Engineering Methodology for Reinforced Concrete Structures. Hakone;Japan;Pacific Earthquake Engineering Research Center (UC Berkeley): 239-253.' | 340 | 'No.3' | 0.2999994 | Square | 0.5999988 | Cantilever | 0.030988 | 0.1999996 | 0.016002 | 12 | 0.02681504 | 0.0059944 | 0.0009407231 | 0.002371333 | 401.8954 | 391.898 | 30.69201 | 0.200044121 | 25.05598 | 0.01201184 | 0.6666667 | 2 | 194.8888976 | 229.281056 | 183.4248448 | 2.152952 | 1.498486 | 0.6754237 | 222.1821 | 1.926797 | 1.270271 | 0.6577265 | -0.03096169 | 0.1173735 | 0.1796585 | 0.02690661
NEEShub | Zhou;X. S.;Toshio; Jiang;Weishan; Ono;Arata; Shimizu;Yasushi (1987). | Behavior of Reinforced Concrete Short Column Under High Axial Load. Transactions of the Japan Concrete Insitute 9: 541-548.' | 341 | 'No.312-07' | 0.1599946 | Square | 0.4800092 | Cantilever | 0.012446 | 0.04000000001 | 0.0095 | 8 | 0.02215216 | 0.005 | 0.00613613 | 0.01453337 | 340.9113 | 558.8545 | 28.79251 | 0.701428073 | 7.774224 | 0.1191006 | 0.2500084 | 3.000159 | 50.43333 | 59.33333 | 47.46666 | 1.605445 | 1.469567 | 0.5253633 | 77.54844 | 2.334694 | 1.11542 | 0.595652 | 0.3069962 | -0.3123529 | 0.3175018 | -0.118003
NEEShub | Zhou;X. S.;Toshio; Jiang;Weishan; Ono;Arata; Shimizu;Yasushi (1987). | Behavior of Reinforced Concrete Short Column Under High Axial Load. Transactions of the Japan Concrete Insitute 9: 541-548.' | 342 | No.204-08' | 0.1599946 | Square | 0.3199892 | Cantilever | 0.012446 | 0.04000000001 | 0.0095 | 8 | 0.02215216 | 0.005 | 0.00613613 | 0.01453337 | 340.9113 | 558.8545 | 21.09451 | 0.799993355 | 7.774224 | 0.1625638 | 0.2500084 | 2 | 62.37005 | 73.37653 | 58.70122 | 1.979977 | 0.957533 | 0.4524066 | 99.32045 | 2.186173 | 1.201491 | 0.6034336 | 0.3535726 | -0.09431819 | -0.2030461 | -0.2502794
NEEShub | Zhou;X. S.;Toshio; Jiang;Weishan; Ono;Arata; Shimizu;Yasushi (1987). | Behavior of Reinforced Concrete Short Column Under High Axial Load. Transactions of the Japan Concrete Insitute 9: 541-548.' | 343 | 'No.223-09' | 0.1599946 | Square | 0.3199892 | Cantilever | 0.012446 | 0.04000000001 | 0.0095 | 8 | 0.02215216 | 0.005 | 0.01047437 | 0.02480845 | 340.9113 | 558.8545 | 21.09451 | 0.899992524 | 7.774224 | 0.2774965 | 0.2500084 | 2 | 62.98905 | 74.10476 | 59.28381 | 2.525164 | 1.945875 | 0.4746105 | 104.7386 | 2.409871 | 1.273501 | 0.6039092 | 0.4133857 | 0.04784207 | 0.5279729 | -0.2141028
PEER | Sezen and Moehle ' | 1. Sezen H., Seismic Behavior and Modeling of Reinforced Concrete Building Columns, Ph.D. Dissertation, Department of Civil and Environmental Engineering, University of California, Berkeley, December 2002.' | 344 | No. 1 | 0.4572 | Square | 1.4732 | Cantilever | 0.0651 | 0.3048 | 0.0287 | 8 | 0.02475887 | 0.0095 | 0.001729396 | 0.004835962 | 434.4 | 476 | 21.1 | 0.151 | 22.13492 | 0.03901386 | 0.6666667 | 3.222222 | 262.341 | 308.6364 | 246.9091 | 3.041036 | 1.848293 | 0.8002283 | 304.7818 | 2.957898 | 1.568586 | 0.7782854 | -0.01248908 | 0.0281072 | 0.1783181 | 0.02819384
PEER | Bayrak and Sheikh 1996, ' | Confinement Reinforcement Design Considerations for Ductile HSC Columns," Journal of Structural Engineering, September 1998, pp. 999-1008.' | 345 | AS-5HT | 0.305 | Square | 1.842 | Cantilever | 0.0115 | 0.09 | 0.0195 | 8 | 0.02568319 | 0.016 | 0.02490385 | 0.05387002 | 454 | 463 | 101.8 | 0.45 | 9.834127 | 0.113266 | 0.295082 | 6.039344 | 155.2964 | 182.7017 | 146.1613 | 1.972525 | 0.7422393 | 0.5076963 | 222.5357 | 2.992042 | 1.00362 | 0.7162918 | 0.2180278 | -0.3407428 | -0.260438 | -0.2912159
PEER | Bayrak and Sheikh 1996, ' | Confinement Reinforcement Design Considerations for Ductile HSC Columns," Journal of Structural Engineering, September 1998, pp. 999-1009.' | 346 | AS-6HT' | 0.305 | Square | 1.842 | Cantilever | 0.0115 | 0.076 | 0.0195 | 8 | 0.02568319 | 0.016 | 0.0294914 | 0.06379345 | 454 | 463 | 101.9 | 0.46 | 8.304374 | 0.1339992 | 0.2491803 | 6.039344 | 147.3366 | 173.3372 | 138.6697 | 1.986234 | 0.7039106 | 0.4921125 | 223.8017 | 3.338578 | 0.9860616 | 0.7119167 | 0.2911349 | -0.4050657 | -0.2861393 | -0.3087498
PEER | Bayrak and Sheikh 1996, ' | Confinement Reinforcement Design Considerations for Ductile HSC Columns," Journal of Structural Engineering, September 1998, pp. 999-1010.' | 347 | AS-2HT | 0.305 | Square | 1.842 | Cantilever | 0.014 | 0.09 | 0.0195 | 8 | 0.02568319 | 0.0113 | 0.01242177 | 0.02735479 | 454 | 542 | 71.7 | 0.36 | 9.834127 | 0.09389954 | 0.295082 | 6.039344 | 131.7973 | 155.0557 | 124.0445378 | 2.78258 | 1.334271 | 0.4814426 | 161.0252 | 3.367066 | 1.429885 | 0.7821358 | 0.03849898 | -0.1735891 | -0.06686851 | -0.3844514
PEER | Bayrak and Sheikh 1996, ' | Confinement Reinforcement Design Considerations for Ductile HSC Columns," Journal of Structural Engineering, September 1998, pp. 999-1011.' | 348 | AS-3HT | 0.305 | Square | 1.842 | Cantilever | 0.014 | 0.09 | 0.0195 | 8 | 0.02568319 | 0.0113 | 0.01242177 | 0.02735479 | 454 | 542 | 71.8 | 0.5 | 9.834127 | 0.09376876 | 0.295082 | 6.039344 | 139.9414 | 164.637 | 131.7096 | 2.295673 | 0.9410956 | 0.4422359 | 180.1299 | 2.416472 | 1.105799 | 0.6449449 | 0.09410353 | -0.04998963 | -0.1489456 | -0.3143043
PEER | Bayrak and Sheikh 1996, ' | Confinement Reinforcement Design Considerations for Ductile HSC Columns, Journal of Structural Engineering, September 1998, pp. 999-1012.' | 349 | AS-4HT | 0.305 | Square | 1.842 | Cantilever | 0.0115 | 0.1 | 0.0195 | 8 | 0.02568319 | 0.016 | 0.02241346 | 0.04848302 | 454 | 463 | 71.9 | 0.5 | 10.92681 | 0.1443315 | 0.3278689 | 6.039344 | 127.8431 | 150.4037 | 120.3229 | 2.944398 | 1.1386 | 0.6121567 | 183.2619 | 2.994007 | 1.094061 | 0.6245031 | 0.2184667 | -0.01656968 | 0.04070923 | -0.01976994
PEER | Bayrak and Sheikh 1996, ' | Confinement Reinforcement Design Considerations for Ductile HSC Columns, Journal of Structural Engineering, September 1998, pp. 999-1013.' | 350 | ES-1HT | 0.305 | Square | 1.842 | Cantilever | 0.0115 | 0.095 | 0.0195 | 8 | 0.02568319 | 0.016 | 0.0138783 | 0.03002044 | 454 | 463 | 72.1 | 0.5 | 10.38047 | 0.08912143 | 0.3114754 | 6.039344 | 132.4007 | 155.7655462 | 124.6124 | 2.210505 | 0.9781677 | 0.4359562 | 180.0507 | 2.3278 | 1.099596 | 0.6463644 | 0.1559087 | -0.05038877 | -0.1104303 | -0.3255256
PEER | Ohno and Nishioka 1984, ' | An Experimental Study on Energy Absorption Capacity of Columns in Reinforced Concrete Structures | 351 | L3 | 0.4 | Square | 1.6 | Cantilever | 0.0315 | 0.1 | 0.019 | 8 | 0.01417642 | 0.01 | 0.007853975 | 0.01864445 | 362 | 325 | 24.8 | 0.032 | 10.01384 | 0.1029251 | 0.25 | 4 | 93.33425 | 109.805 | 87.844 | 5.262164 | 3.06078125 | 0.6754603125 | 145.6481 | 4.990598 | 2.043201 | 0.7619493 | 0.3264252 | 0.05441548 | 0.4980326 | -0.1135101
PEER | Ang et al. 1981, ' | Ductility of Reinforced Bridge Piers Under Seismic Loading, Report 81-3, Department of Civil Engineering, University of Canterbury, Christchurch, New Zealand, February 1981, 109 pages.' | 352 | No. 3 | 0.4 | Square | 1.6 | Cantilever | 0.0245 | 0.1 | 0.016 | 12 | 0.01507964 | 0.012 | 0.01130973 | 0.02577717 | 427 | 320 | 23.6 | 0.38 | 12.91499 | 0.1533523 | 0.25 | 4 | 160.97725 | 189.385 | 151.508 | 3.0683255 | 1.3427275 | 0.5070871 | 242.198 | 3.628655 | 1.410595 | 0.662511 | 0.2788658 | -0.1544179 | -0.04811286 | -0.2345982
PEER | Muguruma et al. 1989, ' | Applicability of High Strength Concrete to Reinforced Concrete Ductile Column. Transactions of the Japan Concrete Insitute 11: 309-317. | 353 | BL-1 | 0.2 | Square | 0.5 | Cantilever | 0.009 | 0.035 | 0.0127 | 12 | 0.03800303 | 0.006 | 0.01615676 | 0.03550937 | 399.6 | 328.4 | 115.8 | 0.254 | 5.509054 | 0.04581935 | 0.175 | 2.5 | 210.6215 | 247.79 | 198.232 | 3.660373 | 1.4389 | 0.6702407 | 250.3506 | 2.953757 | 1.473177 | 0.6144143 | 0.01033355 | 0.239226 | -0.02326729 | 0.09086119
PEER | Muguruma et al. 1989, ' | Applicability of High Strength Concrete to Reinforced Concrete Ductile Column. Transactions of the Japan Concrete Insitute 11: 309-318. | 354 | BH-1 | 0.2 | Square | 0.5 | Cantilever | 0.009 | 0.035 | 0.0127 | 12 | 0.03800303 | 0.006 | 0.01615676 | 0.03550937 | 399.6 | 792.3 | 115.8 | 0.254 | 5.509054 | 0.1105441 | 0.175 | 2.5 | 213.05675 | 250.655 | 200.524 | 4.232378 | 2.34 | 0.7046778 | 253.7156 | 4.771338 | 1.464832 | 0.7772132 | 0.01221057 | -0.1129578 | 0.5974531 | -0.09332755
PEER | Azizinamini et al. 1988,' | Effects of Transverse Reinforcement on Seismic Performance of Columns – A Partial Parametric Investigation, Project No. CR-9617, Construction Technology Laboratories, Skokie, Illinois, Sept. 1988.' | 355 | NC-2 | 0.457 | Square | 1.372 | Cantilever | 0.0381 | 0.102 | 0.0254 | 8 | 0.01940951 | 0.0127 | 0.009239743 | 0.02217732 | 439 | 454 | 39.3 | 0.206 | 8.413927 | 0.106739 | 0.2231947 | 3.002188 | 380.54075 | 447.695 | 358.156 | 4.374248 | 1.680707 | 0.7205097 | 432.2057 | 4.430698 | 1.701091 | 0.7068386 | -0.03459778 | -0.01274061 | -0.01198275 | 0.01934115
PEER | Saatcioglu and Grira 1999, ' | Confinement of Reinforced Concrete Columns with Welded Reinforcement Grids. ACI Structural Journal 96(1): 29-32.' | 356 | BG-8 | 0.35 | Square | 1.645 | Cantilever | 0.029 | 0.076 | 0.0195 | 12 | 0.02925526 | 0.0066 | 0.005144653 | 0.01233307 | 455.6 | 580 | 34 | 0.231 | 8.318995 | 0.08776173 | 0.2171429 | 4.7 | 176.7583 | 207.9509 | 166.3607538 | 8.082971429 | 2.59767 | 1.24146 | 187.9114 | 5.298877 | 2.279366 | 1.023283 | -0.09636656 | 0.5254121 | 0.1396457 | 0.2132127
PEER | Saatcioglu and Grira 1999, ' | Confinement of Reinforced Concrete Columns with Welded Reinforcement Grids. ACI Structural Journal 96(1): 29-33.' | 357 | BG-2 | 0.35 | Square | 1.645 | Cantilever | 0.029 | 0.076 | 0.0195 | 8 | 0.0195035 | 0.0095 | 0.007994231 | 0.01916425 | 455.6 | 570 | 34 | 0.428 | 8.318995 | 0.1340209 | 0.2171429 | 4.7 | 160.4411 | 188.7542553 | 151.0034 | 4.042691793 | 1.580917 | 0.6775534 | 201.7719 | 3.682097 | 1.461806 | 0.7390429 | 0.06896584 | 0.09793199 | 0.08148192 | -0.08320151
PEER | Saatcioglu and Grira 1999, ' | Confinement of Reinforced Concrete Columns with Welded Reinforcement Grids. ACI Structural Journal 96(1): 29-34.' | 358 | BG-7 | 0.35 | Square | 1.645 | Cantilever | 0.029 | 0.076 | 0.0195 | 12 | 0.02925526 | 0.0066 | 0.005144653 | 0.01233307 | 455.6 | 580 | 34 | 0.462 | 8.318995 | 0.08776173 | 0.2171429 | 4.7 | 178.7686 | 210.316 | 168.2528 | 3.581022492 | 1.686615 | 0.7986802 | 233.4312 | 3.520518 | 1.535709 | 0.8081587 | 0.1099072 | 0.01718629 | 0.09826456 | -0.01172844
PEER | Saatcioglu and Grira 1999, ' | Confinement of Reinforced Concrete Columns with Welded Reinforcement Grids. ACI Structural Journal 96(1): 29-35.' | 359 | BG-5 | 0.35 | Square | 1.645 | Cantilever | 0.029 | 0.076 | 0.0195 | 12 | 0.02925526 | 0.0095 | 0.01065898 | 0.02555234 | 455.6 | 570 | 34 | 0.462 | 8.318995 | 0.1786946 | 0.2171429 | 4.7 | 191.1666 | 224.9018541 | 179.9215 | 4.517055684 | 1.947876 | 0.8575962 | 243.5233 | 4.590045 | 1.658262 | 0.7845038 | 0.08279796 | -0.01590166 | 0.1746492 | 0.09317023
PEER | Saatcioglu and Grira 1999, ' | Confinement of Reinforced Concrete Columns with Welded Reinforcement Grids. ACI Structural Journal 96(1): 29-36.' | 360 | BG-4 | 0.35 | Square | 1.645 | Cantilever | 0.029 | 0.152 | 0.0195 | 12 | 0.02925526 | 0.0095 | 0.005329488 | 0.01277617 | 455.6 | 570 | 34 | 0.462 | 16.63799 | 0.08934729 | 0.4342857 | 4.7 | 178.7826 | 210.3325228 | 168.266 | 3.7023465 | 1.685808 | 0.8087102 | 229.9288 | 2.871596 | 1.397745 | 0.7709226 | 0.09316808 | 0.2892991 | 0.2060916 | 0.04901602
PEER | Saatcioglu and Grira 1999, ' | Confinement of Reinforced Concrete Columns with Welded Reinforcement Grids. ACI Structural Journal 96(1): 29-37.' | 361 | BG-9 | 0.35 | Square | 1.645 | Cantilever | 0.029 | 0.076 | 0.016 | 20 | 0.03282641 | 0.0066 | 0.005144653 | 0.01233307 | 427.8 | 580 | 34 | 0.462 | 9.82458 | 0.08776173 | 0.2171429 | 4.7 | 187.2674 | 220.3146 | 176.2517 | 4.171161 | 1.832638 | 0.7395067 | 239.8452 | 3.685398 | 1.586694 | 0.8145845 | 0.08864837 | 0.1318075 | 0.1550035 | -0.09216708
PEER | Saatcioglu and Grira 1999, ' | Confinement of Reinforced Concrete Columns with Welded Reinforcement Grids. ACI Structural Journal 96(1): 29-38.' | 362 | BG-10 | 0.35 | Square | 1.645 | Cantilever | 0.029 | 0.076 | 0.016 | 20 | 0.03282641 | 0.0095 | 0.01065898 | 0.02555234 | 427.8 | 570 | 34 | 0.462 | 9.82458 | 0.1786946 | 0.2171429 | 4.7 | 197.6269 | 232.5022 | 186.0018 | 5.468324316 | 2.042994 | 0.7802813 | 250.0682 | 4.894717 | 1.711006 | 0.7921814 | 0.07555177 | 0.1171891 | 0.1940305 | -0.01502195
PEER | Kanda et al. 1988, ' | Analytical Study on Elasto-Plastic Hysteretic Behaviors of Reinforced Concrete Members, Transactions of the Japan Concrete Institute, Vol.10, 1988, pp. 257-264. (Specimens 85STC-3 and 85PDC-3 only)' | 363 | 85STC-1 | 0.25 | Square | 0.75 | Cantilever | 0.035 | 0.05 | 0.0127 | 8 | 0.01621463 | 0.0055 | 0.003801327 | 0.01055924 | 374 | 506 | 27.9 | 0.106 | 7.613811 | 0.06894163 | 0.2 | 3 | 67.2605 | 79.13 | 63.304 | 4.515906 | 1.729933 | 0.6292934 | 92.93762 | 4.72513 | 1.875563 | 0.7183569 | 0.1744928 | -0.04427901 | -0.0776459 | -0.1239822
PEER | Paultre & Legeron, 2000, ' | Behavior of High-Strength Concrete Columns under Cyclic Flexure and Constant Axial Load, American Concrete Institute, ACI Structural Journal, Vol. 97, No. 4, July-August 2000, pp. 591-601.' | 364 | No. 1006015 | 0.305 | Square | 2 | Cantilever | 0.019 | 0.06 | 0.0195 | 8 | 0.02568319 | 0.0113 | 0.01863265 | 0.04256897 | 451 | 391 | 92.4 | 0.14 | 6.534388 | 0.07884595 | 0.1967213 | 6.557377 | 109.57775 | 128.915 | 103.132 | 5.481403 | 1.65355 | 1.017314 | 134.7098 | 4.520207 | 1.942931 | 0.9506982 | 0.04495062 | 0.2126444 | -0.1489405 | 0.07007029
PEER | Mo and Wang 2000,' | Seismic Behavior of RC Columns with Various Tie Configurations, Journal of Structural Engineering, ASCE, Vol. 126 No.10, October, 2000, pp. 1122-1129' | 365 | C1-3 | 0.4 | Square | 1.4 | Cantilever | 0.034 | 0.05 | 0.019 | 12 | 0.02126464 | 0.0063 | 0.006234491 | 0.01502287 | 497 | 459.5 | 26.1 | 0.216 | 5.86671 | 0.1097605 | 0.125 | 3.5 | 259.505 | 305.3 | 244.24 | 6.03689 | 2.468857 | 1.04403 | 276.4353 | 5.300582 | 2.037515 | 0.9018983 | -0.0945454 | 0.1389107 | 0.2117001 | 0.1575917
PEER | Mo and Wang 2000,' | Seismic Behavior of RC Columns with Various Tie Configurations, Journal of Structural Engineering, ASCE, Vol. 126 No.10, October, 2000, pp. 1122-1130' | 366 | C1-1 | 0.4 | Square | 1.4 | Cantilever | 0.034 | 0.05 | 0.019 | 12 | 0.02126464 | 0.0063 | 0.006234491 | 0.01502287 | 497 | 459.5 | 24.9 | 0.113 | 5.86671 | 0.1150501 | 0.125 | 3.5 | 212.5 | 250 | 200 | 6.828553 | 2.623179 | 1.142965 | 238.4972 | 5.974689 | 2.324385 | 0.9423625 | -0.04601103 | 0.1429137 | 0.1285474 | 0.2128719
PEER | Mo and Wang 2000,' | Seismic Behavior of RC Columns with Various Tie Configurations, Journal of Structural Engineering, ASCE, Vol. 126 No.10, October, 2000, pp. 1122-1132' | 367 | C3-1 | 0.4 | Square | 1.4 | Cantilever | 0.034 | 0.054 | 0.019 | 12 | 0.02126464 | 0.0063 | 0.005772677 | 0.01391006 | 497 | 459.5 | 26.4 | 0.107 | 6.336046 | 0.1004752 | 0.135 | 3.5 | 207.0005 | 243.53 | 194.824 | 6.979669 | 2.975991 | 1.240808 | 238.6015 | 5.780478 | 2.287813 | 0.9246272 | -0.02023764 | 0.2074554 | 0.3008018 | 0.3419545
PEER | Mo and Wang 2000,' | Seismic Behavior of RC Columns with Various Tie Configurations, Journal of Structural Engineering, ASCE, Vol. 126 No.10, October, 2000, pp. 1122-1133' | 368 | C1-2 | 0.4 | Square | 1.4 | Cantilever | 0.034 | 0.05 | 0.019 | 12 | 0.02126464 | 0.0063 | 0.006234491 | 0.01502287 | 497 | 459.5 | 26.7 | 0.158 | 5.86671 | 0.1072939 | 0.125 | 3.5 | 224.84625 | 264.525 | 211.62 | 6.837441 | 2.7156475 | 1.108141 | 257.9364 | 5.640444 | 2.18445 | 0.9203327 | -0.02490731 | 0.2122168 | 0.2431722 | 0.2040653
PEER | Mo and Wang 2000,' | Seismic Behavior of RC Columns with Various Tie Configurations, Journal of Structural Engineering, ASCE, Vol. 126 No.10, October, 2000, pp. 1122-1134' | 369 | C3-3 | 0.4 | Square | 1.4 | Cantilever | 0.034 | 0.054 | 0.019 | 12 | 0.02126464 | 0.0063 | 0.005772677 | 0.01391006 | 497 | 459.5 | 26.9 | 0.209 | 6.336046 | 0.09860762 | 0.135 | 3.5 | 255.97325 | 301.145 | 240.916 | 6.027605 | 2.628675 | 1.033418 | 274.6986 | 5.152246 | 2.01604 | 0.8901055 | -0.08781955 | 0.1698985 | 0.3038803 | 0.1610065
PEER | Mo and Wang 2000,' | Seismic Behavior of RC Columns with Various Tie Configurations, Journal of Structural Engineering, ASCE, Vol. 126 No.10, October, 2000, pp. 1122-1135' | 370 | C3-2 | 0.4 | Square | 1.4 | Cantilever | 0.034 | 0.054 | 0.019 | 12 | 0.02126464 | 0.0063 | 0.005772677 | 0.01391006 | 497 | 459.5 | 27.5 | 0.154 | 6.336046 | 0.09645618 | 0.135 | 3.5 | 221.84575 | 260.995 | 208.796 | 6.3639 | 2.742425 | 1.081404 | 257.164 | 5.468764 | 2.153481 | 0.9073693 | -0.01467843 | 0.1636815 | 0.2734843 | 0.1918013
PEER | Muguruma et al. 1989, ' | Mugurma et al.' | 371 | AL-2 | 0.2 | Square | 0.5 | Cantilever | 0.009 | 0.035 | 0.0127 | 12 | 0.03800303 | 0.006 | 0.01615676 | 0.03550937 | 399.6 | 328.4 | 85.7 | 0.629 | 5.509054 | 0.06191226 | 0.175 | 2.5 | 203.29025 | 239.165 | 191.332 | 1.865875 | 1.03065 | 0.5609963 | 272.7285 | 1.834019 | 1.140652 | 0.5666331 | 0.1403363 | 0.01736952 | -0.09643773 | -0.009947871
PEER | Muguruma et al. 1989, ' | Mugurma et al.' | 372 | AH-2 | 0.2 | Square | 0.5 | Cantilever | 0.009 | 0.035 | 0.0127 | 12 | 0.03800303 | 0.006 | 0.01615676 | 0.03550937 | 399.6 | 792.3 | 85.7 | 0.629 | 5.509054 | 0.1493699 | 0.175 | 2.5 | 212.089875 | 249.5175 | 199.614 | 2.786568 | 1.1508 | 0.6037038 | 280.5115 | 2.902226 | 1.192781 | 0.5727432 | 0.1242156 | -0.03985163 | -0.03519582 | 0.05405675
PEER | Muguruma et al. 1989, ' | Mugurma et al.' | 373 | AH-1 | 0.2 | Square | 0.5 | Cantilever | 0.009 | 0.035 | 0.0127 | 12 | 0.03800303 | 0.006 | 0.01615676 | 0.03550937 | 399.6 | 792.3 | 85.7 | 0.4 | 5.509054 | 0.1493699 | 0.175 | 2.5 | 198.95712 | 234.0672 | 187.25376 | 5.517767 | 2.016 | 0.6700556 | 244.5901 | 4.680329 | 1.448417 | 0.678198 | 0.04495686 | 0.1789272 | 0.3918643 | -0.01200598
PEER | Nosho et al. 1996, ' | Retrofit of Rectangular Reinforced Concrete Columns using Tonen Forca Tow Sheet Carbon Fiber Wrapping, Report No. SGEM 96-2, Department of Civil Engineering, University of Washington, Seattle, Washington, July 1996.' | 374 | No. 1 | 0.2794 | Square | 2.134 | Cantilever | 0.0254 | 0.2286 | 0.0159 | 4 | 0.01017398 | 0.0063 | 0.0009761091 | 0.002386044 | 407 | 351 | 40.6 | 0.339 | 29.00523 | 0.008438775 | 0.8181818 | 7.637795 | 51.1269 | 60.14929892 | 48.11944 | 2.039745 | 1.41929 | 0.5089878 | 52.87396 | 2.033539 | 1.43748 | 0.6687074 | -0.1209547 | 0.003051971 | -0.0126545 | -0.2388483
PEER | Ohue et al. 1985, ' | The Behavior of R.C. Short Columns Failing in Splitting Bond-Shear Under Dynamic Lateral Loading, Transactions of the Japan Concrete Institute, Vol. 7, 1985, pp. 293-299.' | 375 | 4D13RS | 0.2 | Square | 0.4 | Cantilever | 0.0125 | 0.05 | 0.013 | 8 | 0.0265464355 | 0.0055 | 0.004751654875 | 0.01086093 | 370 | 316 | 29.9 | 0.153 | 7.398225 | 0.05021816 | 0.25 | 2 | 86.717 | 102.02 | 81.616 | 2.506179 | 1.52429225 | 0.7663014 | 100.9804 | 3.748737 | 1.737152 | 0.7556701 | -0.01018988 | -0.3314604 | -0.1225337 | 0.01406872
PEER | Ohue et al. 1985, ' | The Behavior of R.C. Short Columns Failing in Splitting Bond-Shear Under Dynamic Lateral Loading, Transactions of the Japan Concrete Institute, Vol. 7, 1985, pp. 293-300.' | 376 | 2D16RS | 0.2 | Square | 0.4 | Cantilever | 0.01251 | 0.05 | 0.016 | 4 | 0.020106176 | 0.0055 | 0.004751654875 | 0.01086217 | 369 | 316 | 32 | 0.143 | 6.002929 | 0.04692259 | 0.25 | 2 | 78.76695 | 92.667 | 74.1336 | 3.823081 | 2.34377375 | 0.759243 | 91.53076 | 3.616123 | 1.616042 | 0.6768884 | -0.01226157 | 0.05723208 | 0.4503173 | 0.1216665
PEER | Paultre et al., 2001, ' | Paultre & Legeron' | 377 | No. 1005540 | 0.305 | Square | 2 | Cantilever | 0.019 | 0.055 | 0.0195 | 8 | 0.02568319 | 0.0113 | 0.02032653 | 0.04643888 | 446 | 825 | 109.5 | 0.412 | 5.95656 | 0.1531451 | 0.1803279 | 6.557377 | 164.5515 | 193.59 | 154.872 | 5.064443 | 1.4345 | 0.8039074 | 195.6856 | 4.726102 | 1.033798 | 0.7943042 | 0.01082499 | 0.07158992 | 0.3876024 | 0.01209005
PEER | Paultre et al., 2001, ' | Paultre, P.; Legeron, F.; and Mongeau, D., " Influence of Concrete Strength and Transverse Reinforcement Yield Strength on Behavior of High-Strength Concrete Columns", American Concrete Institute, ACI Structural Journal, Vol. 98, No. 4, July-August 2001, pp. 490-501.' | 378 | No. 806040 | 0.305 | Square | 2 | Cantilever | 0.019 | 0.06 | 0.0195 | 8 | 0.02568319 | 0.0113 | 0.01863265 | 0.04256897 | 446 | 438 | 78.7 | 0.396 | 6.498065 | 0.1036989 | 0.1967213 | 6.557377 | 121.546175 | 142.9955 | 114.3964 | 4.143716 | 1.431375 | 0.8241009 | 156.4003 | 3.211697 | 1.294974 | 0.800108 | 0.09374296 | 0.2901952 | 0.1053309 | 0.02998713
PEER | Saatcioglu and Ozcebe 1989, ' | Saatcioglu, Murat; and Ozcebe, Guney, “Response of Reinforced Concrete Columns to Simulated Seismic Loading,” American Concrete Institute, ACI Structural Journal, January – February, 1989, pp. 3-10.' | 379 | U3 | 0.35 | Square | 1 | Cantilever | 0.0225 | 0.075 | 0.025 | 8 | 0.03205704 | 0.01 | 0.005983986 | 0.01373374 | 430 | 470 | 34.8 | 0.141 | 6.220932 | 0.0808182 | 0.2142857 | 2.857143 | 231.2 | 272 | 217.6 | 5.262193 | 4.027 | 0.9916769 | 281.299 | 5.058099 | 2.156818 | 0.88644 | 0.03418734 | 0.04034989 | 0.8671023 | 0.1187185
PEER | Saatcioglu and Ozcebe 1989, ' | Saatcioglu, Murat; and Ozcebe, Guney, “Response of Reinforced Concrete Columns to Simulated Seismic Loading,” American Concrete Institute, ACI Structural Journal, January – February, 1989, pp. 3-11.' | 380 | U4 | 0.35 | Square | 1 | Cantilever | 0.0225 | 0.05 | 0.025 | 8 | 0.03205704 | 0.01 | 0.008975979 | 0.02060061 | 438 | 470 | 32 | 0.153 | 4.18569 | 0.1318347 | 0.1428571 | 2.857143 | 268.345 | 315.7 | 252.56 | 6.018551 | 4.4565 | 1.303556 | 289.9854 | 6.385814 | 2.396373 | 0.9286848 | -0.0814525 | -0.05751231 | 0.8596857 | 0.403658
PEER | Saatcioglu and Ozcebe 1989, ' | Saatcioglu, Murat; and Ozcebe, Guney, “Response of Reinforced Concrete Columns to Simulated Seismic Loading,” American Concrete Institute, ACI Structural Journal, January – February, 1989, pp. 3-12.' | 381 | U1 | 0.35 | Square | 1 | Cantilever | 0.0225 | 0.15 | 0.025 | 8 | 0.03205704 | 0.01 | 0.002991993 | 0.006866869 | 430 | 470 | 43.6 | 0 | 12.44186 | 0.03225314 | 0.4285714 | 2.857143 | 207.1875 | 243.75 | 195 | 5.091513 | 3.0252 | 1.103391 | 233.2404 | 4.130457 | 2.065191 | 0.8850599 | -0.04311643 | 0.2326754 | 0.4648526 | 0.2466849
PEER | Sakai et al. 1990, ' | 'Sakai, Yuuki; Hibi, Junichi; Otani, Shunsuke; and Aoyama, Hiroyuki, “Experimental Study on Flexural Behavior of Reinforced Concrete Columns Using High-Strength Concrete,” Transactions of the Japan Concrete Institute, Vol. 12, 1990, pp. 323-327.' | 382 | B4 | 0.25 | Square | 0.5 | Cantilever | 0.0235 | 0.06 | 0.0127 | 12 | 0.02432194 | 0.005 | 0.005235988 | 0.01289652 | 379 | 1126 | 99.5 | 0.35 | 9.197444 | 0.05925349 | 0.24 | 2 | 337.96 | 397.6 | 318.08 | 2.594309 | 1.485675 | 0.4798988 | 392.9025 | 2.317583 | 1.208055 | 0.4792698 | -0.01181475 | 0.1194026 | 0.2298076 | 0.00131226
PEER | Sakai et al. 1990, ' | 'Sakai, Yuuki; Hibi, Junichi; Otani, Shunsuke; and Aoyama, Hiroyuki, “Experimental Study on Flexural Behavior of Reinforced Concrete Columns Using High-Strength Concrete,” Transactions of the Japan Concrete Institute, Vol. 12, 1990, pp. 323-328.' | 383 | B3 | 0.25 | Square | 0.5 | Cantilever | 0.0235 | 0.06 | 0.0127 | 12 | 0.02432194 | 0.0055 | 0.006335545 | 0.01560479 | 379 | 344 | 99.5 | 0.35 | 9.197444 | 0.02190379 | 0.24 | 2 | 340.1955 | 400.23 | 320.184 | 2.042283 | 1.191 | 0.5090444 | 373.6349 | 1.760046 | 1.127927 | 0.5228961 | -0.0664496 | 0.1603577 | 0.05591976 | -0.02649033
PEER | Sakai et al. 1990, ' | 'Sakai, Yuuki; Hibi, Junichi; Otani, Shunsuke; and Aoyama, Hiroyuki, “Experimental Study on Flexural Behavior of Reinforced Concrete Columns Using High-Strength Concrete,” Transactions of the Japan Concrete Institute, Vol. 12, 1990, pp. 323-329.' | 384 | B2 | 0.25 | Square | 0.5 | Cantilever | 0.0235 | 0.04 | 0.0127 | 12 | 0.02432194 | 0.005 | 0.007853982 | 0.01934478 | 379 | 774 | 99.5 | 0.35 | 6.131629 | 0.06109529 | 0.16 | 2 | 352.01475 | 414.135 | 331.308 | 2.580602 | 1.5251955 | 0.4862275 | 396.4646 | 2.487859 | 1.240125 | 0.4922363 | -0.04266817 | 0.03727862 | 0.2298724 | -0.01220711
PEER | Sakai et al. 1990, | 'Sakai, Yuuki; Hibi, Junichi; Otani, Shunsuke; and Aoyama, Hiroyuki, “Experimental Study on Flexural Behavior of Reinforced Concrete Columns Using High-Strength Concrete,” Transactions of the Japan Concrete Institute, Vol. 12, 1990, pp. 323-330.' | 385 | B1 | 0.25 | Square | 0.5 | Cantilever | 0.0235 | 0.06 | 0.0127 | 12 | 0.02432194 | 0.005 | 0.005235988 | 0.01289652 | 379 | 774 | 99.5 | 0.35 | 9.197444 | 0.0407302 | 0.24 | 2 | 342.244 | 402.64 | 322.112 | 2.161228 | 1.40813 | 0.4703163 | 384.4485 | 2.039572 | 1.170829 | 0.4895886 | -0.04518067 | 0.05964775 | 0.202678 | -0.03936436
PEER | Sugano 1996, ' | 'Sakai, Yuuki; Hibi, Junichi; Otani, Shunsuke; and Aoyama, Hiroyuki, “Experimental Study on Flexural Behavior of Reinforced Concrete Columns Using High-Strength Concrete,” Transactions of the Japan Concrete Institute, Vol. 12, 1990, pp. 323-331.' | 386 | UC20L | 0.225 | Square | 0.45 | Cantilever | 0.0112 | 0.035 | 0.01 | 12 | 0.01861683 | 0.0064 | 0.01634027 | 0.03629379 | 393 | 1424 | 118 | 0.35 | 6.93848 | 0.1971911 | 0.1555556 | 2 | 314.5 | 370 | 296 | 3.241033 | 1.328559 | 0.4558982 | 315.643 | 3.373143 | 1.353359 | 0.695793 | -0.1469109 | -0.03916504 | -0.01832479 | -0.344779
PEER | Sugano 1996, ' | Sakai, Yuuki; Hibi, Junichi; Otani, Shunsuke; and Aoyama, Hiroyuki, “Experimental Study on Flexural Behavior of Reinforced Concrete Columns Using High-Strength Concrete,” Transactions of the Japan Concrete Institute, Vol. 12, 1990, pp. 323-332.' | 387 | UC15L | 0.225 | Square | 0.45 | Cantilever | 0.0112 | 0.045 | 0.01 | 12 | 0.01861683 | 0.0064 | 0.0127091 | 0.0282285 | 393 | 1424 | 118 | 0.35 | 8.920902 | 0.1533708 | 0.2 | 2 | 310.35625 | 365.125 | 292.1 | 2.965051 | 1.299954 | 0.4458497 | 338.7657 | 2.965108 | 1.261068 | 0.6667431 | -0.07219254 | -1.927367e-05 | 0.03083574 | -0.3313021
PEER | Azizinamini et al. 1988, ' | 'Same as above' | 388 | NC-4 | 0.457 | Square | 1.372 | Cantilever | 0.0413 | 0.102 | 0.0254 | 8 | 0.01940951 | 0.0095 | 0.005170108 | 0.01262147 | 439 | 616 | 39.8 | 0.31 | 8.413927 | 0.08001977 | 0.2231947 | 3.002188 | 413.2615 | 486.19 | 388.952 | 3.382674 | 1.340679 | 0.6543756 | 486.2816 | 3.436316 | 1.408362 | 0.6458908 | 0.0001883609 | -0.01561013 | -0.04805783 | 0.01313668
PEER | Tanaka and Park 1990, ' | 'Same as above' | 389 | No. 8 | 0.55 | Square | 1.65 | Cantilever | 0.04 | 0.09 | 0.02 | 12 | 0.01246251 | 0.012 | 0.009139179 | 0.02138957 | 511 | 325 | 32.1 | 0.3 | 10.17239 | 0.09253062 | 0.1636364 | 3 | 523.46825 | 615.845 | 492.676 | 4.254733 | 1.439248 | 0.5282141 | 583.5831 | 3.471691 | 1.341326 | 0.5296741 | -0.05238632 | 0.2255504 | 0.07300456 | -0.002756543
PEER | Tanaka and Park 1990, ' | 'Same as above' | 390 | No. 6 | 0.55 | Square | 1.65 | Cantilever | 0.04 | 0.11 | 0.02 | 12 | 0.01246251 | 0.012 | 0.00747751 | 0.01750055 | 511 | 325 | 32 | 0.1 | 12.43292 | 0.07594346 | 0.2 | 3 | 348.42775 | 409.915 | 327.932 | 6.896638 | 2.504841 | 0.6084186 | 437.6574 | 4.107717 | 1.60961 | 0.5875985 | 0.06767846 | 0.6789466 | 0.556179 | 0.03543263
PEER | Tanaka and Park 1990, ' | 'Same as above' | 391 | No. 4 | 0.4 | Square | 1.6 | Cantilever | 0.04 | 0.08 | 0.02 | 8 | 0.01570795 | 0.012 | 0.01060288 | 0.02650719 | 474 | 333 | 25.6 | 0.2 | 8.708616 | 0.1379202 | 0.2 | 4 | 158.010325 | 185.8945 | 148.7156 | 5.027776 | 1.424172 | 0.5727647 | 210.9666 | 5.047118 | 1.964943 | 0.7928241 | 0.1348728 | -0.003832209 | -0.2752096 | -0.277564
PEER | Paultre & Legeron, 2000, ' | 'Same as above' | 392 | No. 10013015 | 0.305 | Square | 2 | Cantilever | 0.019 | 0.13 | 0.0195 | 8 | 0.02568319 | 0.0113 | 0.008599684 | 0.01964722 | 451 | 391 | 94.8 | 0.136 | 14.15784 | 0.03546916 | 0.4262295 | 6.557377 | 101.358675 | 119.2455 | 95.3964 | 4.22212 | 1.519 | 0.9364409 | 132.6943 | 3.465841 | 1.992476 | 0.9250011 | 0.1127822 | 0.2182095 | -0.237632 | 0.01236738
PEER | Paultre & Legeron, 2000, ' | 'Same as above' | 393 | No. 10013025 | 0.305 | Square | 2 | Cantilever | 0.019 | 0.13 | 0.0195 | 8 | 0.02568319 | 0.0113 | 0.008599684 | 0.01964722 | 430 | 391 | 97.7 | 0.264 | 13.82429 | 0.03441634 | 0.4262295 | 6.557377 | 133.02925 | 156.505 | 125.204 | 2.609446 | 1.4465 | 0.8060132 | 155.2482 | 2.577992 | 1.511141 | 0.7952496 | -0.00803065 | 0.01220087 | -0.04277606 | 0.01353485
PEER | Paultre & Legeron, 2000, ' | 'Same as above' | 394 | No. 1006025 | 0.305 | Square | 2 | Cantilever | 0.019 | 0.06 | 0.0195 | 8 | 0.02568319 | 0.0113 | 0.01863265 | 0.04256897 | 430 | 391 | 93.3 | 0.277 | 6.380443 | 0.07808538 | 0.1967213 | 6.557377 | 141.94575 | 166.995 | 133.596 | 4.064861 | 1.594435 | 0.8573754 | 155.7199 | 3.470772 | 1.475104 | 0.8509503 | -0.06751774 | 0.1711693 | 0.08089664 | 0.007550543
PEER | Paultre et al., 2001, ' | 'Same as above' | 395 | No. 1206040 | 0.305 | Square | 2 | Cantilever | 0.019 | 0.06 | 0.0195 | 8 | 0.02568319 | 0.0113 | 0.01863265 | 0.04256897 | 446 | 438 | 109.2 | 0.413 | 6.498065 | 0.07473535 | 0.1967213 | 6.557377 | 168.385 | 198.1 | 158.48 | 3.353296 | 1.2779 | 0.8085991 | 199.8323 | 2.505643 | 1.076138 | 0.7791246 | 0.008744728 | 0.3382976 | 0.1874874 | 0.03783019
PEER | Paultre & Legeron, 2000, ' | 'Same as above' | 396 | No. 1006040 | 0.305 | Square | 2 | Cantilever | 0.019 | 0.06 | 0.0195 | 8 | 0.02568319 | 0.0113 | 0.01863265 | 0.04256897 | 451 | 418 | 98.2 | 0.394 | 6.534388 | 0.07931209 | 0.1967213 | 6.557377 | 151.725 | 178.5 | 142.8 | 3.743933 | 1.352475 | 0.7973262 | 181.8858 | 2.729668 | 1.168933 | 0.7882016 | 0.01896825 | 0.371571 | 0.1570167 | 0.01157644
PEER | Paultre et al., 2001, ' | 'Same as above' | 397 | No. 1008040 | 0.305 | Square | 2 | Cantilever | 0.019 | 0.08 | 0.0195 | 8 | 0.02568319 | 0.0113 | 0.01397449 | 0.03192673 | 446 | 825 | 104.2 | 0.317 | 8.664087 | 0.1106425 | 0.2622951 | 6.557377 | 162.2055 | 190.83 | 152.664 | 3.942269 | 1.424225 | 0.8692229 | 177.5961 | 4.193556 | 1.228836 | 0.9651605 | -0.06934926 | -0.05992215 | 0.1590029 | -0.09940065
PEER | Atalay and Penzien 1975, ' | 'Same as above' | 398 | No. 9 | 0.305 | Square | 1.676 | Cantilever | 0.032 | 0.076 | 0.022 | 4 | 0.01634539 | 0.0095 | 0.0061158 | 0.01547983 | 363 | 392 | 33.3 | 0.259 | 6.581793 | 0.0719938 | 0.2491803 | 5.495082 | 66.926025 | 78.7365 | 62.9892 | 2.450569 | 1.502536 | 0.6593914 | 91.7427 | 3.662161 | 1.715754 | 0.7379983 | 0.1651864 | -0.3308407 | -0.1242707 | -0.1065137
PEER | Lynn et al. 1998, ' | 'Same as above' | 399 | 3CMD12 | 0.4572 | Square | 1.4732 | Cantilever | 0.0381 | 0.3048 | 0.0318 | 8 | 0.03039634 | 0.0095 | 0.001729397 | 0.004150554 | 331 | 399.9 | 27.6 | 0.262 | 17.43821 | 0.02505747 | 0.6666667 | 3.222222 | 302.175 | 355.5 | 284.4 | 1.950319 | 1.190286 | 0.5680877 | 377.7745 | 2.083894 | 1.250245 | 0.6058322 | 0.06265678 | -0.06409839 | -0.04795808 | -0.06230193
PEER | Lynn et al. 1996 | 'Same as above' | 400 | 2SLH18 | 0.4572 | Square | 1.4732 | Cantilever | 0.0381 | 0.4572 | 0.0254 | 8 | 0.01939253 | 0.0095 | 0.0006781945 | 0.001627667 | 331 | 399.9 | 33.1 | 0.073 | 32.74813 | 0.008193655 | 1 | 3.222222 | 196.35 | 231 | 184.8 | 2.968448 | 2.125805 | 0.7757081 | 246.9125 | 2.900544 | 1.333582 | 0.7853874 | 0.06888528 | 0.02341059 | 0.5940565 | -0.01232418
PEER | Atalay and Penzien 1975, ' | 'Same as above' | 401 | No. 11 | 0.305 | Square | 1.676 | Cantilever | 0.032 | 0.076 | 0.022 | 4 | 0.01634539 | 0.0095 | 0.0061158 | 0.01547983 | 363 | 392 | 31 | 0.278 | 6.581793 | 0.07733528 | 0.2491803 | 5.495082 | 67.60645 | 79.537 | 63.6296 | 2.350164 | 1.531979 | 0.5690415 | 91.64895 | 3.634847 | 1.682625 | 0.7456623 | 0.1522807 | -0.3534352 | -0.0895304 | -0.2368643
PEER | Atalay and Penzien 1975, ' | 'Same as above' | 402 | No. 6S1 | 0.305 | Square | 1.676 | Cantilever | 0.032 | 0.127 | 0.022 | 4 | 0.01634539 | 0.0095 | 0.003659849 | 0.009263518 | 429 | 392 | 31.8 | 0.181 | 11.95665 | 0.04511512 | 0.4163934 | 5.495082 | 64.55494 | 75.94699 | 60.75759 | 3.283637 | 1.874947 | 0.7299678 | 83.80036 | 3.757724 | 1.945339 | 0.8384472 | 0.1034059 | -0.1261632 | -0.03618503 | -0.1293813
PEER | Atalay and Penzien 1975, ' | 'Same as above' | 403 | No. 12 | 0.305 | Square | 1.676 | Cantilever | 0.032 | 0.127 | 0.022 | 4 | 0.01634539 | 0.0095 | 0.003659849 | 0.009263518 | 363 | 373 | 31.8 | 0.271 | 10.99852 | 0.04292842 | 0.4163934 | 5.495082 | 66.3816 | 78.096 | 62.4768 | 2.392008 | 1.414658 | 0.6726008 | 89.22252 | 3.118444 | 1.545479 | 0.6871229 | 0.1424724 | -0.2329482 | -0.08464782 | -0.0211346
PEER | Atalay and Penzien 1975, ' | 'Same as above' | 404 | No. 10 | 0.305 | Square | 1.676 | Cantilever | 0.032 | 0.127 | 0.022 | 4 | 0.01634539 | 0.0095 | 0.003659849 | 0.009263518 | 363 | 392 | 32.4 | 0.266 | 10.99852 | 0.04427965 | 0.4163934 | 5.495082 | 65.3378 | 76.868 | 61.4944 | 2.34259 | 1.431763 | 0.6633714 | 89.33978 | 3.155598 | 1.559415 | 0.6907455 | 0.1622493 | -0.25764 | -0.08185893 | -0.03962986
PEER | Atalay and Penzien 1975, ' | 'Same as above' | 405 | No. 5S1 | 0.305 | Square | 1.676 | Cantilever | 0.032 | 0.076 | 0.022 | 4 | 0.01634539 | 0.0095 | 0.0061158 | 0.01547983 | 429 | 392 | 29.4 | 0.195 | 7.155163 | 0.081544 | 0.2491803 | 5.495082 | 64.08065 | 75.389 | 60.3112 | 3.462023 | 1.8392 | 0.7048541 | 85.60312 | 4.250254 | 2.085129 | 0.8613764 | 0.1354855 | -0.1854551 | -0.1179439 | -0.1817118
PEER | Saatcioglu and Grira 1999, ' | 'Same as above' | 406 | BG-3 | 0.35 | Square | 1.645 | Cantilever | 0.029 | 0.076 | 0.0195 | 8 | 0.0195035 | 0.0095 | 0.007994231 | 0.01916425 | 455.6 | 570 | 34 | 0.2 | 8.318995 | 0.1340209 | 0.2171429 | 4.7 | 134.3631 | 158.0742857 | 126.4594 | 6.551935562 | 1.900252 | 1.021389 | 158.1017 | 5.441716 | 2.18193 | 0.9038352 | 0.0001732322 | 0.2040201 | -0.1290956 | 0.1300606
PEER | Saatcioglu and Grira 1999, ' | 'Same as above' | 407 | BG-6 | 0.35 | Square | 1.645 | Cantilever | 0.029 | 0.076 | 0.0299 | 4 | 0.02292745 | 0.0095 | 0.01065898 | 0.02555234 | 477.8 | 570 | 34 | 0.456 | 5.556041 | 0.1786946 | 0.2171429 | 4.7 | 182.848 | 215.1153 | 172.0923 | 6.049677812 | 2.5493 | 0.9201781 | 225.393 | 4.123079 | 1.548341 | 0.7560826 | 0.04777743 | 0.467272 | 0.6464722 | 0.2170338
PEER | Soesianawati et al. 1986, ' | 'Same as above' | 408 | No. 4 | 0.4 | Square | 1.6 | Cantilever | 0.013 | 0.094 | 0.016 | 12 | 0.015079632 | 0.006 | 0.003007905 | 0.006434022 | 446 | 255 | 40 | 0.3 | 12.40724 | 0.0191754 | 0.235 | 4 | 213.24375 | 250.875 | 200.7 | 2.304883 | 1.24846875 | 0.5967057 | 251.8024 | 2.799047 | 1.28349 | 0.5493091 | 0.003696846 | -0.1765473 | -0.02728583 | 0.08628397
PEER | Thomsen and Wallace 1994, ' | 'Same as above' | 409 | D3 | 0.1524 | Square | 0.5969 | Cantilever | 0.0111 | 0.0445 | 0.0095 | 8 | 0.024415 | 0.0032 | 0.00403203 | 0.009439038 | 475.8 | 1262 | 71.2 | 0.2 | 10.21759 | 0.0714666 | 0.2919948 | 3.916667 | 45.46298 | 53.48585 | 42.7886833 | 2.321739 | 1.296596 | 0.5896929 | 59.34424 | 4.729413 | 1.886846 | 0.6557049 | 0.1095315 | -0.509085 | -0.3128237 | -0.1006734
PEER | Thomsen and Wallace 1994, ' | 'Same as above' | 410 | C2 | 0.1524 | Square | 0.5969 | Cantilever | 0.0111 | 0.0254 | 0.0095 | 8 | 0.024415 | 0.0032 | 0.00706399 | 0.0165369 | 475.8 | 1262 | 74.6 | 0.1 | 5.832065 | 0.1195007 | 0.1666667 | 3.916667 | 40.03606 | 47.10124 | 37.68099 | 4.973791 | 1.975283 | 0.5982638 | 55.63786 | 6.93843 | 2.220863 | 0.7446614 | 0.1812398 | -0.2831532 | -0.1105787 | -0.1965963
PEER | Thomsen and Wallace 1994, ' | 'Same as above' | 411 | D1 | 0.1524 | Square | 0.5969 | Cantilever | 0.0111 | 0.0254 | 0.0095 | 8 | 0.024415 | 0.0032 | 0.00706399 | 0.0165369 | 475.8 | 1262 | 75.8 | 0.2 | 5.832065 | 0.1176089 | 0.1666667 | 3.916667 | 51.42505 | 60.50006 | 48.40005 | 3.096499 | 1.483147 | 0.5763488 | 64.49369 | 5.855863 | 1.890916 | 0.6870966 | 0.06601033 | -0.4712139 | -0.2156465 | -0.1611823
PEER | Thomsen and Wallace 1994, ' | 'Same as above' | 412 | C3 | 0.1524 | Square | 0.5969 | Cantilever | 0.0111 | 0.0254 | 0.0095 | 8 | 0.024415 | 0.0032 | 0.00706399 | 0.0165369 | 475.8 | 1262 | 81.8 | 0.2 | 5.832065 | 0.1089823 | 0.1666667 | 3.916667 | 54.06685 | 63.60806 | 50.88645 | 2.966339 | 1.305957 | 0.5453462 | 67.6186 | 5.596758 | 1.810984 | 0.6866524 | 0.06305079 | -0.4699898 | -0.2788687 | -0.2057899
PEER | Thomsen and Wallace 1994, ' | 'Same as above' | 413 | A3 | 0.1524 | Square | 0.5969 | Cantilever | 0.0111 | 0.0254 | 0.0095 | 8 | 0.024415 | 0.0032 | 0.006232932 | 0.01459138 | 517.1 | 793 | 86.3 | 0.2 | 6.079913 | 0.05727364 | 0.1666667 | 3.916667 | 55.82482 | 65.67626 | 52.54101102 | 3.049306 | 1.453498 | 0.5371487 | 69.48562 | 4.456263 | 1.810805 | 0.6831379 | 0.05800198 | -0.3157258 | -0.197319 | -0.2137038
PEER | Thomsen and Wallace 1994, ' | 'Same as above' | 414 | D2 | 0.1524 | Square | 0.5969 | Cantilever | 0.0111 | 0.0381 | 0.0095 | 8 | 0.024415 | 0.0032 | 0.004709327 | 0.0110246 | 475.8 | 1262 | 87 | 0.2 | 8.748097 | 0.0683123 | 0.25 | 3.916667 | 57.75936 | 67.95219 | 54.36175446 | 3.092113 | 1.373362 | 0.6048925 | 68.5014 | 4.535189 | 1.743513 | 0.6484362 | 0.008082285 | -0.3181953 | -0.2123022 | -0.06715183
PEER | Thomsen and Wallace 1994, ' | Same as above' | 415 | B1 | 0.1524 | Square | 0.5969 | Cantilever | 0.0111 | 0.0254 | 0.0095 | 8 | 0.024415 | 0.0032 | 0.00706399 | 0.0165369 | 455.1 | 793 | 87.5 | 0 | 5.70379 | 0.06401993 | 0.1666667 | 3.916667 | 34.33566449 | 40.3948994 | 32.31591952 | 4.748204 | 1.936804 | 0.780346 | 50.87031 | 6.046028 | 2.30218 | 0.7758224 | 0.2593252 | -0.2146573 | -0.1587085 | 0.005830683
PEER | Sugano 1995, ' | Seismic behavior of reinforced concrete columns which used ultra-high-strength concrete | 416 | UC10H | 0.225 | Square | 0.45 | Cantilever | 0.02 | 0.045 | 0.01 | 12 | 0.01861683 | 0.0051 | 0.0077 | 0.01872973 | 393 | 1415 | 118 | 0.62 | 8.920902 | 0.09233475 | 0.2 | 2 | 330.99 | 389.4 | 311.52 | 1.45 | 0.8023 | 0.364 | 439.0193 | 1.48633 | 0.9891764 | 0.5282587 | 0.1274251 | -0.02444245 | -0.1889212 | -0.3109436
PEER | Sugano 1996 | Seismic behavior of reinforced concrete columns which used ultra-high-strength concrete | 417 | UC15H | 0.225 | Square | 0.45 | Cantilever | 0.0112 | 0.045 | 0.01 | 12 | 0.01861683 | 0.0064 | 0.0127091 | 0.0282285 | 393 | 1424 | 118 | 0.599 | 8.920902 | 0.1533708 | 0.2 | 2 | 333.80775 | 392.715 | 314.172 | 1.957771 | 0.9767535757 | 0.3850973 | 414.1886 | 1.925657 | 1.095302 | 0.6062529 | 0.05467985 | 0.01667699 | -0.1082339 | -0.364791
PEER | Sugano 1996 | Seismic behavior of reinforced concrete columns which used ultra-high-strength concrete | 418 | UC20H | 0.225 | Square | 0.45 | Cantilever | 0.0112 | 0.035 | 0.01 | 12 | 0.01861683 | 0.0064 | 0.0152 | 0.03376111 | 393 | 1424 | 118 | 0.599 | 6.93848 | 0.1834305 | 0.1555556 | 2 | 340.2125 | 400.25 | 320.2 | 2.483198 | 1.241525 | 0.4064425 | 392.651 | 2.218567 | 1.190633 | 0.6539797 | -0.01898558 | 0.1192799 | 0.04274307 | -0.3785091
PEER | Lynn et al. 1996, ' | Seismic Evaluation of Existing Reinforced Concrete Building Colums | 419 | 3SMD12 | 0.4572 | Square | 1.4732 | Cantilever | 0.0381 | 0.3048 | 0.0318 | 8 | 0.03039634 | 0.0095 | 0.001729397 | 0.004150554 | 331 | 399.9 | 25.5 | 0.284 | 17.43821 | 0.02712102 | 0.6666667 | 3.222222 | 306.425 | 360.5 | 288.4 | 1.536426 | 1.220092 | 0.4680341 | 379.5727 | 2.021479 | 1.225756 | 0.5978993 | 0.05290613 | -0.2399496 | -0.004620927 | -0.2172025
PEER | Lynn et al. 1996, ' | Seismic Evaluation of Existing Reinforced Concrete Building Colums | 420 | 3SLH18 | 0.4572 | Square | 1.4732 | Cantilever | 0.0381 | 0.4572 | 0.0318 | 8 | 0.03039634 | 0.0095 | 0.0006781945 | 0.001627667 | 331 | 399.9 | 26.9 | 0.089 | 26.15731 | 0.01008216 | 1 | 3.222222 | 255.7225 | 300.85 | 240.68 | 2.126463 | 1.299031 | 0.6552953 | 283.1186 | 2.541724 | 1.418466 | 0.707696 | -0.05893754 | -0.1633777 | -0.08419996 | -0.07404413
PEER | Lynn et al. 1998, ' | Seismic Evaluation of Existing Reinforced Concrete Building Colums | 421 | 3CMH18 | 0.4572 | Square | 1.4732 | Cantilever | 0.0381 | 0.4572 | 0.0318 | 8 | 0.03039634 | 0.0095 | 0.0006781951 | 0.001627668 | 331 | 399.9 | 27.6 | 0.262 | 26.15731 | 0.009826457 | 1 | 3.222222 | 297.5 | 350 | 280 | 1.415835 | 1.095371 | 0.4661406 | 357.1237 | 1.633919 | 1.125881 | 0.513125 | 0.02035333 | -0.1334731 | -0.02709896 | -0.09156524
PEER | Soesianawati et al. 1986, ' | Limited Ductility Design of Reinforced Concrete Columns, Report 86-10, Department of Civil Engineering, University of Canterbury, Christchurch, New Zealand, March 1986, 208 pages.' | 422 | No. 1 | 0.4 | Square | 1.6 | Cantilever | 0.013 | 0.085 | 0.016 | 12 | 0.015079632 | 0.007 | 0.004527589 | 0.009684683 | 446 | 364 | 46.5 | 0.1 | 11.21932 | 0.03544178 | 0.2125 | 4 | 167.36925 | 196.905 | 157.524 | 4.077825 | 1.844271 | 0.7169328 | 209.6584 | 4.002938 | 1.751578 | 0.6806539 | 0.06476931 | 0.01870797 | 0.05291944 | 0.05330002
PEER | Matamoros et al. 1999,' | Study of Drift Limits for High-Strength Concrete Columns | 423 | C5-40S | 0.203 | Square | 0.61 | Cantilever | 0.0207 | 0.0772 | 0.0159 | 4 | 0.0192731 | 0.0095 | 0.009045941 | 0.02272681 | 573.3 | 514.7 | 38.1 | 0.362 | 11.62549 | 0.1222033 | 0.3802956 | 3.004926 | 72.1225 | 84.85 | 67.88 | 4.043004 | 1.807832 | 0.9090771 | 117.504 | 3.547589 | 1.647666 | 0.6608335 | 0.3848435 | 0.1396484 | 0.09720837 | 0.3756522
PEER | Matamoros et al. 1999,' | Study of Drift Limits for High-Strength Concrete Columns | 424 | C5-00S | 0.203 | Square | 0.61 | Cantilever | 0.0238 | 0.0772 | 0.0159 | 4 | 0.0192731 | 0.0095 | 0.009045941 | 0.02363354 | 573.3 | 514.7 | 37.9 | 0 | 11.62549 | 0.1228482 | 0.3802956 | 3.004926 | 49.64 | 58.4 | 46.72 | 6.627977 | 3.016393 | 1.252077 | 70.54445 | 6.72658 | 2.70549 | 0.8931267 | 0.2079529 | -0.01465868 | 0.1149156 | 0.4019024
PEER | Matamoros et al. 1999,' | Study of Drift Limits for High-Strength Concrete Columns | 425 | C5-20S | 0.203 | Square | 0.61 | Cantilever | 0.0239 | 0.0772 | 0.0159 | 4 | 0.0192731 | 0.0095 | 0.009045941 | 0.023664 | 587.1 | 407.8 | 48.3 | 0.143 | 11.76457 | 0.07637546 | 0.3802956 | 3.004926 | 61.1575 | 71.95 | 57.56 | 4.60595 | 2.088525 | 0.9127975 | 96.50533 | 4.855292 | 2.12266 | 0.7946464 | 0.3412832 | -0.05135473 | -0.01608144 | 0.1486839
PEER | Matamoros et al. 1999,' | Study of Drift Limits for High-Strength Concrete Columns | 426 | C10-20S | 0.203 | Square | 0.61 | Cantilever | 0.022 | 0.0772 | 0.0159 | 4 | 0.0192731 | 0.0095 | 0.009045941 | 0.02309844 | 573.3 | 514.7 | 65.5 | 0.211 | 11.62549 | 0.07108314 | 0.3802956 | 3.004926 | 87.34083 | 102.7539 | 82.20313516 | 5.049059 | 2.371648 | 0.9636824 | 125.1501 | 4.189214 | 1.800005 | 0.7108952 | 0.2179592 | 0.205252 | 0.3175786 | 0.35559
PEER | Matamoros et al. 1999,' | Study of Drift Limits for High-Strength Concrete Columns | 427 | C10-10N | 0.203 | Square | 0.61 | Cantilever | 0.0258 | 0.0762 | 0.0159 | 4 | 0.0192731 | 0.0095 | 0.009164654 | 0.02457629 | 572.3 | 513.7 | 67.8 | 0.102 | 11.46489 | 0.0694378 | 0.3753695 | 3.004926 | 80.53505 | 94.74712 | 75.7977 | 5.518561 | 2.094047 | 1.030794 | 108.8543 | 5.26061 | 2.107454 | 0.8105842 | 0.1488927 | 0.04903435 | -0.006361925 | 0.2716678
PEER | Matamoros et al. 1999,' | Study of Drift Limits for High-Strength Concrete Columns | 428 | C10-05N | 0.203 | Square | 0.61 | Cantilever | 0.04 | 0.0762 | 0.0159 | 4 | 0.0192731 | 0.0095 | 0.009164654 | 0.03025081 | 586.1 | 406.8 | 69.6 | 0.05 | 11.60229 | 0.05356582 | 0.3753695 | 3.004926 | 66.53817 | 78.28020156 | 62.62416 | 5.848771 | 2.046574 | 1.013947 | 102.1694 | 5.702566 | 2.249251 | 0.8727671 | 0.3051756 | 0.02563851 | -0.09010862 | 0.1617612
PEER | Thomsen and Wallace 1994, ' | Lateral Load Behavior of Reinforced Concrete Columns Constructed Using High-Strength Materials, American Concrete Institute, ACI Structural Journal, Vol. 91, No. 5, September-October 1994, pp. 605-615.' | 429 | A1 | 0.1524 | Square | 0.5969 | Cantilever | 0.0111 | 0.0254 | 0.0095 | 8 | 0.024415 | 0.0032 | 0.008310569 | 0.01945516 | 517.1 | 793 | 102.7 | 0 | 6.079913 | 0.06417022 | 0.1666667 | 3.916667 | 41.11267318 | 48.3678508 | 38.69428064 | 4.545178 | 2.239963 | 0.8139117 | 59.31752 | 6.089782 | 2.193839 | 0.8623414 | 0.2263832 | -0.2536387 | 0.02102426 | -0.05616073
PEER | Watson and Park 1989, ' | Design of Reinforced Concrete Frames of Limited Ductility, Report 89-4, Department of Civil Engineering, University of Canterbury, Christchurch, New Zealand, January 1989, 233 pages.' | 430 | No. 6 | 0.4 | Square | 1.6 | Cantilever | 0.013 | 0.096 | 0.016 | 12 | 0.015079632 | 0.006 | 0.002945243 | 0.006299985 | 474 | 388 | 40 | 0.5 | 13.06292 | 0.02856886 | 0.24 | 4 | 247.30325 | 290.945 | 232.756 | 1.628406 | 1.0453125 | 0.507243 | 315.366 | 2.039137 | 1.020641 | 0.5007185 | 0.08393673 | -0.2014239 | 0.02417279 | 0.01303023
PEER | Watson and Park 1989, ' | Design of Reinforced Concrete Frames of Limited Ductility, Report 89-4, Department of Civil Engineering, University of Canterbury, Christchurch, New Zealand, January 1989, 233 pages.' | 431 | No. 9 | 0.4 | Square | 1.6 | Cantilever | 0.013 | 0.052 | 0.016 | 12 | 0.015079632 | 0.012 | 0.02174949 | 0.04652297 | 474 | 308 | 40 | 0.7 | 7.075751 | 0.1674711 | 0.13 | 4 | 263.126 | 309.56 | 247.648 | 2.178003 | 0.84025 | 0.337653 | 389.8339 | 2.351832 | 1.046584 | 0.5000512 | 0.2593162 | -0.0739121 | -0.1971497 | -0.3247631
PEER | Watson and Park 1989, ' | Design of Reinforced Concrete Frames of Limited Ductility, Report 89-4, Department of Civil Engineering, University of Canterbury, Christchurch, New Zealand, January 1989, 233 pages.' | 432 | No. 5 | 0.4 | Square | 1.6 | Cantilever | 0.013 | 0.081 | 0.016 | 12 | 0.015079632 | 0.008 | 0.006205615 | 0.01327404 | 474 | 372 | 41 | 0.5 | 11.02184 | 0.05630461 | 0.2025 | 4 | 243.74175 | 286.755 | 229.404 | 2.155973 | 1.132319 | 0.5065661 | 325.2807 | 2.320277 | 1.071446 | 0.5249839 | 0.1343506 | -0.07081232 | 0.05681402 | -0.0350826
PEER | Watson and Park 1989, ' | Design of Reinforced Concrete Frames of Limited Ductility, Report 89-4, Department of Civil Engineering, University of Canterbury, Christchurch, New Zealand, January 1989, 233 pages.' | 433 | No. 8 | 0.4 | Square | 1.6 | Cantilever | 0.013 | 0.077 | 0.016 | 12 | 0.015079632 | 0.008 | 0.006527979 | 0.01396359 | 474 | 372 | 39 | 0.7 | 10.47755 | 0.06226688 | 0.1925 | 4 | 250.91575 | 295.195 | 236.156 | 0.9654928 | 0.69746875 | 0.3039056 | 363.2175 | 1.729304 | 0.9376014 | 0.4848819 | 0.2304324 | -0.4416872 | -0.2561138 | -0.373238
PEER | Watson and Park 1989, ' | Design of Reinforced Concrete Frames of Limited Ductility, Report 89-4, Department of Civil Engineering, University of Canterbury, Christchurch, New Zealand, January 1989, 233 pages.' | 434 | No. 7 | 0.4 | Square | 1.6 | Cantilever | 0.013 | 0.096 | 0.016 | 12 | 0.015079632 | 0.012 | 0.01178097 | 0.02519994 | 474 | 308 | 42 | 0.7 | 13.06292 | 0.0863938 | 0.24 | 4 | 259.60275 | 305.415 | 244.332 | 1.316283 | 0.912229125 | 0.3173318 | 380.3046 | 1.694889 | 0.9249764 | 0.479334 | 0.2452061 | -0.2233811 | -0.01378119 | -0.3379735
PEER | Soesianawati et al. 1986, ' | Design of Reinforced Concrete Frames of Limited Ductility, Report 89-4, Department of Civil Engineering, University of Canterbury, Christchurch, New Zealand, January 1989, 234 pages.' | 435 | No. 3 | 0.4 | Square | 1.6 | Cantilever | 0.013 | 0.091 | 0.016 | 12 | 0.015079632 | 0.007 | 0.004229067 | 0.009046133 | 446 | 364 | 44 | 0.3 | 12.01127 | 0.03498592 | 0.2275 | 4 | 230.299 | 270.94 | 216.752 | 2.853559 | 1.159430625 | 0.5605513 | 265.4573 | 2.933732 | 1.302785 | 0.5592994 | -0.02023582 | -0.02732794 | -0.1100366 | 0.002238314
PEER | Soesianawati et al. 1986, ' | Design of Reinforced Concrete Frames of Limited Ductility, Report 89-4, Department of Civil Engineering, University of Canterbury, Christchurch, New Zealand, January 1989, 235 pages.' | 436 | No. 2 | 0.4 | Square | 1.6 | Cantilever | 0.013 | 0.078 | 0.016 | 12 | 0.015079632 | 0.008 | 0.006444293 | 0.01378458 | 446 | 360 | 44 | 0.3 | 10.29537 | 0.05272603 | 0.195 | 4 | 235.9029225 | 277.53285 | 222.02628 | 3.561706 | 1.20215 | 0.5862818 | 269.5307 | 3.220907 | 1.360185 | 0.5793123 | -0.02883322 | 0.1058083 | -0.1161866 | 0.01203053
PEER | Xiao and Martirossyan 1998, ' | Seismic Performance of High-Strength Concrete Columns, Journal of Structural Engineering, March, 1998, pp. 241-251.' | 437 | HC4-8L19-T10-0.1P | 0.254 | Square | 0.508 | Cantilever | 0.013 | 0.051 | 0.0191 | 8 | 0.03552866 | 0.0093 | 0.01573161 | 0.03505113 | 510 | 510 | 76 | 0.1 | 6.030064 | 0.1055674 | 0.2007874 | 2 | 272.822528 | 320.96768 | 256.774144 | 8.853711 | 3.61696375 | 1.012868 | 299.135 | 5.837127 | 2.17041 | 0.7691259 | -0.06802147 | 0.5167927 | 0.6664886 | 0.3169083
PEER | Xiao and Martirossyan 1998, ' | Seismic Performance of High-Strength Concrete Columns, Journal of Structural Engineering, March, 1998, pp. 241-252.' | 438 | HC4-8L19-T10-0.2P | 0.254 | Square | 0.508 | Cantilever | 0.013 | 0.051 | 0.0191 | 8 | 0.03552866 | 0.0093 | 0.01573161 | 0.03505113 | 510 | 510 | 76 | 0.2 | 6.030064 | 0.1055674 | 0.2007874 | 2 | 317.68172 | 373.7432 | 298.99456 | 7.996809 | 2.92982 | 0.860359 | 344.8428 | 4.990003 | 1.953778 | 0.6985335 | -0.07732691 | 0.6025662 | 0.4995665 | 0.2316645
PEER | Xiao and Martirossyan 1998, ' | Seismic Performance of High-Strength Concrete Columns, Journal of Structural Engineering, March, 1998, pp. 241-253.' | 439 | HC4-8L16-T6-0.1P | 0.254 | Square | 0.508 | Cantilever | 0.013 | 0.051 | 0.0159 | 8 | 0.02462104 | 0.0064 | 0.007450187 | 0.01659954 | 510 | 449 | 86 | 0.096 | 7.243661 | 0.03889691 | 0.2007874 | 2 | 219.945388 | 258.75928 | 207.007424 | 6.294142 | 2.73465625 | 0.7652042 | 267.8906 | 3.817027 | 1.748125 | 0.7356645 | 0.03528868 | 0.6489644 | 0.5643368 | 0.04015373
PEER | Xiao and Martirossyan 1998, ' | Seismic Performance of High-Strength Concrete Columns, Journal of Structural Engineering, March, 1998, pp. 241-254.' | 440 | HC4-8L16-T10-0.1P | 0.254 | Square | 0.508 | Cantilever | 0.013 | 0.051 | 0.0159 | 8 | 0.02462104 | 0.0093 | 0.01573161 | 0.03505113 | 510 | 510 | 86 | 0.096 | 7.243661 | 0.0932921 | 0.2007874 | 2 | 233.703352 | 274.94512 | 219.956096 | 7.25339 | 3.253925 | 0.8042518 | 282.1591 | 4.954748 | 1.921363 | 0.7283835 | 0.02623786 | 0.4639271 | 0.6935499 | 0.1041599
PEER | Xiao and Martirossyan 1998, ' | Seismic Performance of High-Strength Concrete Columns, Journal of Structural Engineering, March, 1998, pp. 241-255.' | 441 | HC4-8L16-T10-0.2P | 0.254 | Square | 0.508 | Cantilever | 0.013 | 0.051 | 0.0159 | 8 | 0.02462104 | 0.0093 | 0.01573161 | 0.03505113 | 510 | 510 | 86 | 0.192 | 7.243661 | 0.0932921 | 0.2007874 | 2 | 279.432128 | 328.74368 | 262.994944 | 6.491881 | 2.9575976 | 0.7001643 | 326.8007 | 4.223163 | 1.721866 | 0.6570445 | -0.005910227 | 0.5372082 | 0.7176696 | 0.06562692
PEER | Xiao and Martirossyan 1998, ' | Seismic Performance of High-Strength Concrete Columns, Journal of Structural Engineering, March, 1998, pp. 241-256.' | 442 | HC4-8L16-T6-0.2P | 0.254 | Square | 0.508 | Cantilever | 0.013 | 0.051 | 0.0159 | 8 | 0.02462104 | 0.0064 | 0.007450187 | 0.01659954 | 510 | 449 | 86 | 0.192 | 7.243661 | 0.03889691 | 0.2007874 | 2 | 270.932128 | 318.74368 | 254.994944 | 4.024227 | 1.72373125 | 0.6502453 | 310.4507 | 3.235453 | 1.569887 | 0.6769752 | -0.02601777 | 0.2437909 | 0.09799726 | -0.0394844
PEER | Zahn et al. 1986, | Design of Reinforced Bridge Columns for Strength and Ductility, Report 86-7, Department of Civil Engineering, University of Canterbury, Christchurch, New Zealand, March 1986, 330 pages.' | 443 | No. 7' | 0.4 | Square | 1.6 | Cantilever | 0.013 | 0.117 | 0.016 | 12 | 0.015079632 | 0.01 | 0.006712799 | 0.01435893 | 440 | 466 | 28.3 | 0.223 | 15.33883 | 0.1105358 | 0.2925 | 4 | 174.15225 | 204.885 | 163.908 | 4.945592 | 2.585688 | 0.6888932 | 210.0775 | 4.088981 | 1.673149 | 0.688987 | 0.02534325 | 0.2094925 | 0.5454025 | -0.0001360871
WENSIJINGXIN | 李义柱 | 600MPa级钢筋混凝土柱抗震试验性能研究 | 444 | NN-0.2-1 | 0.35 | Square | 0.95 | Cantilever | 0.025 | 0.07 | 0.016 | 12 | 0.01969585 | 0.008 | 0.008206602 | 0.01914874 | 446 | 476 | 36.972 | 0.1226994 | 9.239437 | 0.1056568 | 0.2 | 2.714286 | 197.37 | 232.2 | 185.76 | 5.684211 | 2.094737 | 0.7263158 | 247.3975 | 5.077129 | 1.971491 | 0.7383089 | 0.06545007 | 0.1195718 | 0.06251405 | -0.01624401
WENSIJINGXIN | 李义柱 | 600MPa级钢筋混凝土柱抗震试验性能研究 | 445 | NH-0.2-2 | 0.35 | Square | 0.95 | Cantilever | 0.025 | 0.07 | 0.016 | 12 | 0.01969585 | 0.008 | 0.008206602 | 0.01914874 | 446 | 642 | 36.972 | 0.1226994 | 9.239437 | 0.1425035 | 0.2 | 2.714286 | 223.125 | 262.5 | 210 | 6.378947 | 2.115789 | 0.7684211 | 253.3406 | 5.644691 | 2.09751 | 0.7624635 | -0.03489284 | 0.130079 | 0.008714812 | 0.007813607
WENSIJINGXIN | 李义柱 | 600MPa级钢筋混凝土柱抗震试验性能研究 | 446 | HH-0.2-3 | 0.35 | Square | 0.95 | Cantilever | 0.025 | 0.105 | 0.016 | 12 | 0.01969585 | 0.008 | 0.005471068 | 0.01276583 | 617 | 642 | 36.972 | 0.1226994 | 16.30091 | 0.09500232 | 0.3 | 2.714286 | 261.29 | 307.4 | 245.92 | 4.421053 | 3.052632 | 1.073684 | 268.7611 | 4.730119 | 2.104394 | 0.8154356 | -0.1256957 | -0.06534 | 0.4505988 | 0.3167002
WENSIJINGXIN | 李义柱 | 600MPa级钢筋混凝土柱抗震试验性能研究 | 447 | HH-0.2-4 | 0.35 | Square | 0.95 | Cantilever | 0.025 | 0.07 | 0.016 | 12 | 0.01969585 | 0.008 | 0.008206602 | 0.01914874 | 617 | 642 | 36.972 | 0.1226994 | 10.86727 | 0.1425035 | 0.2 | 2.714286 | 272.425 | 320.5 | 256.4 | 5.894737 | 3.157895 | 0.9073684 | 280.6398 | 5.796637 | 2.320032 | 0.8628354 | -0.1243688 | 0.01692361 | 0.3611425 | 0.0516124
WENSIJINGXIN | 李义柱 | 600MPa级钢筋混凝土柱抗震试验性能研究 | 448 | HH-0.4-5 | 0.35 | Square | 0.95 | Cantilever | 0.025 | 0.07 | 0.016 | 12 | 0.01969585 | 0.008 | 0.008206602 | 0.01914874 | 617 | 642 | 36.972 | 0.2453988 | 10.86727 | 0.1425035 | 0.2 | 2.714286 | 294.1425 | 346.05 | 276.84 | 5.263158 | 2.105263 | 0.8968421 | 333.0426 | 4.86807 | 2.007692 | 0.8061169 | -0.03758818 | 0.08115897 | 0.04859872 | 0.1125459
WENSIJINGXIN | 李义柱 | 600MPa级钢筋混凝土柱抗震试验性能研究 | 449 | HH-0.5-6 | 0.35 | Square | 0.95 | Cantilever | 0.025 | 0.07 | 0.016 | 12 | 0.01969585 | 0.008 | 0.008206602 | 0.01914874 | 617 | 642 | 36.972 | 0.3067485 | 10.86727 | 0.1425035 | 0.2 | 2.714286 | 318.0275 | 374.15 | 299.32 | 4.431579 | 1.694737 | 0.8526316 | 359.397 | 4.403575 | 1.854936 | 0.7637996 | -0.03943068 | 0.006359351 | -0.08636361 | 0.1163027
WENSIJINGXIN | 许鹏杰 | 600MPa级钢筋混凝土柱抗震性能研究 | 450 | NN-0.2-1 | 0.35 | Square | 1.075 | Cantilever | 0.025 | 0.07 | 0.016 | 12 | 0.01969585 | 0.008 | 0.008206602 | 0.01914874 | 446 | 476 | 36.972 | 0.1227625 | 9.239437 | 0.1056568 | 0.2 | 3.071429 | 197.37 | 232.2 | 185.76 | 5.209302 | 1.84186 | 0.7627907 | 223.8401 | 5.293097 | 2.039884 | 0.761748 | -0.03600318 | -0.01583087 | -0.09707588 | 0.001368846
WENSIJINGXIN | 许鹏杰 | 600MPa级钢筋混凝土柱抗震性能研究 | 451 | NH-0.2-2 | 0.35 | Square | 1.075 | Cantilever | 0.025 | 0.07 | 0.016 | 12 | 0.01969585 | 0.008 | 0.008206602 | 0.01914874 | 446 | 642 | 36.972 | 0.1227625 | 9.239437 | 0.1425035 | 0.2 | 3.071429 | 203.15 | 239 | 191.2 | 5.788837 | 2.037209 | 0.7744186 | 229.0607 | 5.881266 | 2.163407 | 0.7837282 | -0.04158683 | -0.01571572 | -0.05833277 | -0.01187864
WENSIJINGXIN | 许鹏杰 | 600MPa级钢筋混凝土柱抗震性能研究 | 452 | HH-0.2-3 | 0.35 | Square | 1.075 | Cantilever | 0.025 | 0.105 | 0.016 | 12 | 0.01969585 | 0.008 | 0.005471068 | 0.01276583 | 617 | 642 | 36.972 | 0.1227625 | 16.30091 | 0.09500232 | 0.3 | 3.071429 | 238.85 | 281 | 224.8 | 5.602791 | 2.772093 | 0.8339535 | 243.4948 | 4.958587 | 2.187136 | 0.8513355 | -0.1334704 | 0.1299168 | 0.2674536 | -0.02041739
WENSIJINGXIN | 许鹏杰 | 600MPa级钢筋混凝土柱抗震性能研究 | 453 | HH-0.2-4 | 0.35 | Square | 1.075 | Cantilever | 0.025 | 0.07 | 0.016 | 12 | 0.01969585 | 0.008 | 0.008206602 | 0.01914874 | 617 | 642 | 36.972 | 0.1227625 | 10.86727 | 0.1425035 | 0.2 | 3.071429 | 246.7975 | 290.35 | 232.28 | 6.346977 | 2.306977 | 0.9023256 | 253.8532 | 6.023999 | 2.397567 | 0.8912187 | -0.1256993 | 0.05361524 | -0.03778434 | 0.01246255
WENSIJINGXIN | 许鹏杰 | 600MPa级钢筋混凝土柱抗震性能研究 | 454 | HH-0.4-5 | 0.35 | Square | 1.075 | Cantilever | 0.025 | 0.07 | 0.016 | 12 | 0.01969585 | 0.008 | 0.008206602 | 0.01914874 | 617 | 642 | 36.972 | 0.2499409 | 10.86727 | 0.1425035 | 0.2 | 3.071429 | 285.6425 | 336.05 | 268.84 | 6.346977 | 2.493023 | 0.884186 | 302.1526 | 5.004046 | 2.040105 | 0.8241964 | -0.1008702 | 0.2683689 | 0.2220075 | 0.07278566
WENSIJINGXIN | 许鹏杰 | 600MPa级钢筋混凝土柱抗震性能研究 | 455 | HH-0.5-6 | 0.35 | Square | 1.075 | Cantilever | 0.025 | 0.07 | 0.016 | 12 | 0.01969585 | 0.008 | 0.008206602 | 0.01914874 | 617 | 642 | 36.972 | 0.3122054 | 10.86727 | 0.1425035 | 0.2 | 3.071429 | 305.2775 | 359.15 | 287.32 | 5.299861 | 1.748837 | 0.8093023 | 325.8942 | 4.505113 | 1.870778 | 0.7773435 | -0.09259595 | 0.1764102 | -0.06518169 | 0.04111288
WENSIJINGXIN | Ahn | An evaluation of ductility of high-strength reinforced concrete columns subjected to reversed cyclic loads under axial compression | 456 | H3-37-3N | 0.24 | Square | 0.5 | Cantilever | 0.02 | 0.037 | 0.01 | 12 | 0.01636245 | 0.006 | 0.01273618 | 0.03056682 | 525 | 406 | 52 | 0.3 | 8.477765 | 0.09944014 | 0.1541667 | 2.083333 | 186.575 | 219.5 | 175.6 | 4.186667 | 1.958333 | 0.7651754 | 216.4912 | 3.901784 | 1.624474 | 0.6542515 | -0.01370742 | 0.07301341 | 0.2055187 | 0.1695432
WENSIJINGXIN | Ahn | An evaluation of ductility of high-strength reinforced concrete columns subjected to reversed cyclic loads under axial compression | 457 | H3-37-5N | 0.24 | Square | 0.5 | Cantilever | 0.02 | 0.037 | 0.01 | 12 | 0.01636245 | 0.006 | 0.01273618 | 0.03056682 | 525 | 406 | 52 | 0.5 | 8.477765 | 0.09944014 | 0.1541667 | 2.083333 | 236.725 | 278.5 | 222.8 | 3.189333 | 1.833333 | 0.733168 | 267.7142 | 2.790544 | 1.316769 | 0.572377 | -0.0387283 | 0.1429073 | 0.3922964 | 0.2809181
WENSIJINGXIN | Ahn | An evaluation of ductility of high-strength reinforced concrete columns subjected to reversed cyclic loads under axial compression | 458 | H2-30-3N | 0.24 | Square | 0.5 | Cantilever | 0.02 | 0.03 | 0.01 | 12 | 0.01636245 | 0.006 | 0.007853975 | 0.01884954 | 525 | 406 | 52 | 0.3 | 6.873864 | 0.06132142 | 0.125 | 2.083333 | 181.373 | 213.38 | 170.704 | 3.507167 | 1.8444 | 0.7489489 | 209.8651 | 3.548018 | 1.518475 | 0.6350114 | -0.01647248 | -0.01151379 | 0.2146395 | 0.1794259
WENSIJINGXIN | Ahn | An evaluation of ductility of high-strength reinforced concrete columns subjected to reversed cyclic loads under axial compression | 459 | H2-30-5N | 0.24 | Square | 0.5 | Cantilever | 0.02 | 0.03 | 0.01 | 12 | 0.01636245 | 0.006 | 0.007853975 | 0.01884954 | 525 | 406 | 52 | 0.5 | 6.873864 | 0.06132142 | 0.125 | 2.083333 | 211.225 | 248.5 | 198.8 | 2.988333 | 1.633333 | 0.6698638 | 259.4078 | 2.567708 | 1.252528 | 0.5692841 | 0.04389472 | 0.1638134 | 0.3040298 | 0.1766774
WENSIJINGXIN | Ahn | An evaluation of ductility of high-strength reinforced concrete columns subjected to reversed cyclic loads under axial compression | 460 | L1-60-3N | 0.24 | Square | 0.5 | Cantilever | 0.02 | 0.06 | 0.01 | 12 | 0.01636245 | 0.006 | 0.0039269875 | 0.00942477 | 370 | 406 | 32 | 0.3 | 11.54123 | 0.04982365 | 0.25 | 2.083333 | 132.175 | 155.5 | 124.4 | 2.696667 | 1.35 | 0.6417824 | 148.922 | 2.870434 | 1.301237 | 0.5682274 | -0.04230255 | -0.06053684 | 0.03747438 | 0.1294463
WENSIJINGXIN | Ahn | An evaluation of ductility of high-strength reinforced concrete columns subjected to reversed cyclic loads under axial compression | 461 | L1-60-5N | 0.24 | Square | 0.5 | Cantilever | 0.02 | 0.06 | 0.01 | 12 | 0.01636245 | 0.006 | 0.0039269875 | 0.00942477 | 370 | 406 | 32 | 0.5 | 11.54123 | 0.04982365 | 0.25 | 2.083333 | 136 | 160 | 128 | 2.083333 | 1.083333 | 0.6644444 | 184.3988 | 2.147067 | 1.093514 | 0.5197158 | 0.1524924 | -0.02968403 | -0.009310421 | 0.2784766
WENSIJINGXIN | Ahn | An evaluation of ductility of high-strength reinforced concrete columns subjected to reversed cyclic loads under axial compression | 462 | L2-30-3N | 0.24 | Square | 0.5 | Cantilever | 0.02 | 0.03 | 0.01 | 12 | 0.01636245 | 0.006 | 0.007853975 | 0.01884954 | 525 | 406 | 35 | 0.3 | 6.873864 | 0.09110611 | 0.125 | 2.083333 | 163.625 | 192.5 | 154 | 3.413333 | 2.166667 | 0.7416728 | 178.1617 | 3.981076 | 1.650853 | 0.6628982 | -0.07448462 | -0.1426104 | 0.312453 | 0.1188337
WENSIJINGXIN | Ahn | An evaluation of ductility of high-strength reinforced concrete columns subjected to reversed cyclic loads under axial compression | 463 | L2-30-5N | 0.24 | Square | 0.5 | Cantilever | 0.02 | 0.03 | 0.01 | 12 | 0.01636245 | 0.006 | 0.007853975 | 0.01884954 | 525 | 406 | 35 | 0.5 | 6.873864 | 0.09110611 | 0.125 | 2.083333 | 187.425 | 220.5 | 176.4 | 3.053333 | 1.666667 | 0.7338346 | 219.8025 | 2.991824 | 1.366149 | 0.5824843 | -0.003163122 | 0.02055929 | 0.2199747 | 0.2598358
WENSIJINGXIN | Ahn | An evaluation of ductility of high-strength reinforced concrete columns subjected to reversed cyclic loads under axial compression | 464 | H1-60-3N | 0.24 | Square | 0.5 | Cantilever | 0.02 | 0.06 | 0.01 | 12 | 0.01636245 | 0.006 | 0.0039269875 | 0.00942477 | 370 | 406 | 46 | 0.3 | 11.54123 | 0.03465993 | 0.25 | 2.083333 | 159.39285 | 187.521 | 150.0168 | 2.405 | 1.44445 | 0.6024793 | 171.5032 | 2.587262 | 1.221832 | 0.5167769 | -0.08541888 | -0.070446 | 0.1822 | 0.1658403
WENSIJINGXIN | Ahn | An evaluation of ductility of high-strength reinforced concrete columns subjected to reversed cyclic loads under axial compression | 465 | U1-60-5N | 0.24 | Square | 0.5 | Cantilever | 0.02 | 0.06 | 0.01 | 12 | 0.01636245 | 0.006 | 0.0039269875 | 0.00942477 | 525 | 406 | 59 | 0.5 | 13.74773 | 0.027023 | 0.25 | 2.083333 | 221.85 | 261 | 208.8 | 1.988333 | 1.3203 | 0.6014249 | 266.3139 | 1.799109 | 1.084016 | 0.5111222 | 0.02035964 | 0.1051769 | 0.2179705 | 0.1766754
WENSIJINGXIN | Ahn | An evaluation of ductility of high-strength reinforced concrete columns subjected to reversed cyclic loads under axial compression | 466 | U1-60-3N | 0.24 | Square | 0.5 | Cantilever | 0.02 | 0.06 | 0.01 | 12 | 0.01636245 | 0.006 | 0.0039269875 | 0.00942477 | 370 | 406 | 62 | 0.3 | 11.54123 | 0.02571543 | 0.25 | 2.083333 | 199.75 | 235 | 188 | 2.3195 | 1.591667 | 0.6900775 | 200.4617 | 2.321034 | 1.156734 | 0.4944009 | -0.1469716 | -0.0006610742 | 0.3760011 | 0.3957854
WENSIJINGXIN | Ahn | An evaluation of ductility of high-strength reinforced concrete columns subjected to reversed cyclic loads under axial compression | 467 | U2-30-5N | 0.24 | Square | 0.5 | Cantilever | 0.02 | 0.03 | 0.01 | 12 | 0.01636245 | 0.006 | 0.007853975 | 0.01884954 | 525 | 406 | 70 | 0.5 | 6.873864 | 0.045553055 | 0.125 | 2.083333 | 235.025 | 276.5 | 221.2 | 2.446667 | 1.433333 | 0.6118998 | 306.2898 | 2.210724 | 1.162886 | 0.5849516 | 0.1077388 | 0.1067266 | 0.2325654 | 0.04606908
WENSIJINGXIN | Ahn | An evaluation of ductility of high-strength reinforced concrete columns subjected to reversed cyclic loads under axial compression | 468 | H1-60-5N | 0.24 | Square | 0.5 | Cantilever | 0.02 | 0.06 | 0.01 | 12 | 0.01636245 | 0.006 | 0.0039269875 | 0.00942477 | 525 | 406 | 52 | 0.5 | 13.74773 | 0.03066071 | 0.25 | 2.083333 | 212.925 | 250.5 | 200.4 | 2.203333 | 1.366667 | 0.6772146 | 249.0044 | 1.88984 | 1.110153 | 0.5037638 | -0.005970494 | 0.1658835 | 0.2310619 | 0.3443097
WENSIJINGXIN | Ahn | An evaluation of ductility of high-strength reinforced concrete columns subjected to reversed cyclic loads under axial compression | 469 | H3-20-5N | 0.24 | Square | 0.5 | Cantilever | 0.02 | 0.02 | 0.01 | 12 | 0.01636245 | 0.006 | 0.0117809625 | 0.02827431 | 525 | 406 | 52 | 0.5 | 4.582576 | 0.09198213 | 0.08333333 | 2.083333 | 234.175 | 275.5 | 220.4 | 3.2222 | 1.844 | 0.6722995 | 267.3731 | 3.01086 | 1.346446 | 0.6016552 | -0.02949874 | 0.07019256 | 0.3695312 | 0.1174166
WENSIJINGXIN | Ahn | An evaluation of ductility of high-strength reinforced concrete columns subjected to reversed cyclic loads under axial compression | 470 | H3-20-3N | 0.24 | Square | 0.5 | Cantilever | 0.02 | 0.02 | 0.01 | 12 | 0.01636245 | 0.006 | 0.0117809625 | 0.02827431 | 525 | 406 | 52 | 0.3 | 4.582576 | 0.09198213 | 0.08333333 | 2.083333 | 207.4 | 244 | 195.2 | 3.983333 | 2.045 | 0.7873969 | 216.711 | 4.118315 | 1.644003 | 0.6815334 | -0.1118404 | -0.03277593 | 0.2439147 | 0.1553314
WENSIJINGXIN | Ahn | An evaluation of ductility of high-strength reinforced concrete columns subjected to reversed cyclic loads under axial compression | 471 | U2-30-3N | 0.24 | Square | 0.5 | Cantilever | 0.02 | 0.03 | 0.01 | 12 | 0.01636245 | 0.006 | 0.007853975 | 0.01884954 | 525 | 406 | 59 | 0.3 | 6.873864 | 0.054046 | 0.125 | 2.083333 | 199.85625 | 235.125 | 188.1 | 3.716667 | 1.58625 | 0.6915634 | 224.0332 | 3.389989 | 1.472232 | 0.6336581 | -0.04717396 | 0.09636555 | 0.07744539 | 0.09138252
WENSIJINGXIN | Ahn | An evaluation of ductility of high-strength reinforced concrete columns subjected to reversed cyclic loads under axial compression | 472 | U3-37-3N | 0.24 | Square | 0.5 | Cantilever | 0.02 | 0.037 | 0.01 | 12 | 0.01636245 | 0.006 | 0.01273618 | 0.03056682 | 525 | 406 | 59 | 0.3 | 8.477765 | 0.08764216 | 0.1541667 | 2.083333 | 213.35 | 251 | 200.8 | 4.331333 | 1.665 | 0.7281748 | 230.8461 | 3.712997 | 1.566434 | 0.6450348 | -0.08029453 | 0.1665329 | 0.06292413 | 0.1288923
WENSIJINGXIN | Ahn | An evaluation of ductility of high-strength reinforced concrete columns subjected to reversed cyclic loads under axial compression | 473 | U3-37-5N | 0.24 | Square | 0.6 | Cantilever | 0.02 | 0.037 | 0.01 | 12 | 0.01636245 | 0.006 | 0.01273618 | 0.03056682 | 525 | 406 | 70 | 0.5 | 8.477765 | 0.07386982 | 0.1541667 | 2.5 | 237.15 | 279 | 223.2 | 3.458333 | 1.5558 | 0.6755864 | 277.7311 | 2.433931 | 1.181519 | 0.5646404 | -0.004548108 | 0.4208839 | 0.3167792 | 0.1964898
WENSIJINGXIN | Ahn | An evaluation of ductility of high-strength reinforced concrete columns subjected to reversed cyclic loads under axial compression | 474 | U3-20-3N | 0.24 | Square | 0.5 | Cantilever | 0.02 | 0.02 | 0.01 | 12 | 0.01636245 | 0.006 | 0.0117809625 | 0.02827431 | 525 | 406 | 59 | 0.3 | 4.582576 | 0.081069 | 0.08333333 | 2.083333 | 207.4 | 244 | 195.2 | 3.955 | 1.653333 | 0.7995863 | 231.0645 | 3.911237 | 1.585141 | 0.6730408 | -0.05301423 | 0.01118893 | 0.04301976 | 0.1880205
WENSIJINGXIN | Ahn | An evaluation of ductility of high-strength reinforced concrete columns subjected to reversed cyclic loads under axial compression | 475 | U3-20-5N | 0.24 | Square | 0.5 | Cantilever | 0.02 | 0.02 | 0.01 | 12 | 0.01636245 | 0.006 | 0.0117809625 | 0.02827431 | 525 | 406 | 59 | 0.5 | 4.582576 | 0.081069 | 0.08333333 | 2.083333 | 239.7 | 282 | 225.6 | 3.425 | 1.8075 | 0.7409477 | 285.2345 | 2.819111 | 1.298143 | 0.59985 | 0.01146978 | 0.2149218 | 0.3923731 | 0.2352216
WENSIJINGXIN | Takeshi | An experimental study on scale effects in shear failure of reinforced concrete columns | 476 | RS-10 | 0.5 | Square | 1.25 | Cantilever | 0.04166667 | 0.087 | 0.013 | 36 | 0.01911343356 | 0.004 | 0.0005777637 | 0.001386633 | 373 | 425 | 48.4 | 0.001936983 | 12.92499 | 0.005073338 | 0.174 | 2.5 | 278.46 | 327.6 | 262.08 | 2.8 | 1.327 | 0.5175 | 420.2156 | 3.205582 | 1.46565 | 0.5777888 | 0.2827094 | -0.1265238 | -0.09459961 | -0.104344
WENSIJINGXIN | Takeshi | An experimental study on scale effects in shear failure of reinforced concrete columns | 477 | RS-20 | 0.5 | Square | 1.25 | Cantilever | 0.04166667 | 0.087 | 0.013 | 36 | 0.01911343356 | 0.004 | 0.0005777637 | 0.001386633 | 373 | 425 | 43.1 | 0.002175174 | 12.92499 | 0.005697206 | 0.174 | 2.5 | 326.196 | 383.76 | 307.008 | 2.75 | 1.566 | 0.5888 | 399.9165 | 3.283823 | 1.488762 | 0.5817097 | 0.04210043 | -0.1625615 | 0.05188054 | 0.01218874
WENSIJINGXIN | Takeshi | An experimental study on scale effects in shear failure of reinforced concrete columns | 478 | RS-05 | 0.5 | Square | 1.25 | Cantilever | 0.04166667 | 0.087 | 0.013 | 36 | 0.01911343356 | 0.004 | 0.0005777637 | 0.001386633 | 360 | 425 | 35.3 | 0.002655807 | 12.69776 | 0.006956078 | 0.174 | 2.5 | 290.87 | 342.2 | 273.76 | 3.129448 | 1.3245 | 0.59 | 368.4604 | 3.369868 | 1.514036 | 0.590183 | 0.0767398 | -0.07134412 | -0.1251861 | -0.0003100645
WENSIJINGXIN | Takeshi | An experimental study on scale effects in shear failure of reinforced concrete columns | 479 | RL-20 | 2 | Square | 5 | Cantilever | 0.1666667 | 0.3 | 0.051 | 36 | 0.01838537 | 0.016 | 0.0006702059 | 0.00160849408 | 390 | 371 | 29.7 | 0 | 11.61672 | 0.008371932 | 0.15 | 2.5 | 3387.25 | 3985 | 3188 | 0.979 | 0.693 | 0.44 | 4062.687 | 1.150281 | 0.9469841 | 0.473232 | 0.01949483 | -0.1489038 | -0.2682031 | -0.07022345
WENSIJINGXIN | Takeshi | An experimental study on scale effects in shear failure of reinforced concrete columns | 480 | RM-20 | 1 | Square | 2.5 | Cantilever | 0.08333333 | 0.21 | 0.025 | 36 | 0.01767144375 | 0.01 | 0.0007479976 | 0.001795194 | 376 | 363 | 30.9 | 0.002022654 | 16.2882 | 0.008787156 | 0.21 | 2.5 | 1054 | 1240 | 992 | 1.111 | 0.6908 | 0.45 | 1219.865 | 2.259352 | 1.108181 | 0.506307 | -0.01623792 | -0.5082661 | -0.3766362 | -0.1112111
WENSIJINGXIN | Takeshi | An experimental study on scale effects in shear failure of reinforced concrete columns | 481 | RM-10 | 1 | Square | 2.5 | Cantilever | 0.08333333 | 0.21 | 0.025 | 36 | 0.01767144375 | 0.01 | 0.0007479976 | 0.001795194 | 376 | 363 | 32.1 | 0.00194704 | 16.2882 | 0.008458665 | 0.21 | 2.5 | 1068.45 | 1257 | 1005.6 | 1.183238 | 0.66 | 0.48 | 1233.514 | 2.24675 | 1.103998 | 0.5055646 | -0.01868456 | -0.4733557 | -0.4021729 | -0.05056636
WENSIJINGXIN | Asist | An experimental study on the seismic behavior of infilled RC frames with opening | 482 | Specimen1 | 0.15 | Square | 0.55 | Cantilever | 0.02 | 0.08 | 0.01 | 6 | 0.02094393 | 0.006 | 0.004712385 | 0.01285196 | 449 | 374 | 21 | 0.0007142857 | 16.9517 | 0.08392533 | 0.5333333 | 3.666667 | 21.675 | 25.5 | 20.4 | 5.877305 | 2.987 | 1.17 | 25.02241 | 6.013667 | 2.51979 | 1.100668 | -0.01872899 | -0.02267541 | 0.1854163 | 0.06299068
WENSIJINGXIN | Ang et al. 1981, No. 0' | Ang Beng Ghee; Priestley, M.J.N.; and Park, R., “Ductility of Reinforced Bridge Piers Under Seismic Loading,” Report 81-3, Department of Civil Engineering, University of Canterbury, Christchurch, New Zealand, February 1981, 106 pages.' | 483 | 2 | 0.55 | Square | 1.2 | Cantilever | 0.03 | 0.075 | 0.024 | 12 | 0.01794601 | 0.012 | 0.01096701 | 0.02461981 | 375 | 316 | 41.4 | 0.2139977 | 6.051536 | 0.08370951 | 0.1363636 | 2.181818 | 665.125 | 782.5 | 626 | 3.224167 | 1.390833 | 0.5091667 | 741.6055 | 3.478745 | 1.376215 | 0.6022305 | -0.05226134 | -0.07318117 | 0.01062188 | -0.1545319
WENSIJINGXIN | Ang et al. 1981, No. 1' | Ang Beng Ghee; Priestley, M.J.N.; and Park, R., “Ductility of Reinforced Bridge Piers Under Seismic Loading,” Report 81-3, Department of Civil Engineering, University of Canterbury, Christchurch, New Zealand, February 1981, 107 pages.' | 484 | 4 | 0.55 | Square | 1.2 | Cantilever | 0.03 | 0.062 | 0.024 | 12 | 0.01794601 | 0.012 | 0.01326654 | 0.02978203 | 375 | 294 | 23.5 | 0.5999648 | 5.002603 | 0.1659729 | 0.1127273 | 2.181818 | 648.89 | 763.4 | 610.72 | 2.474167 | 0.8908333 | 0.44075 | 919.7226 | 2.811632 | 1.177689 | 0.5883685 | 0.2047716 | -0.1200247 | -0.2435749 | -0.2508947
WENSIJINGXIN | Ang et al. 1981, No. 2' | Ang Beng Ghee; Priestley, M.J.N.; and Park, R., “Ductility of Reinforced Bridge Piers Under Seismic Loading,” Report 81-3, Department of Civil Engineering, University of Canterbury, Christchurch, New Zealand, February 1981, 108 pages.' | 485 | 3 | 0.55 | Square | 1.2 | Cantilever | 0.03 | 0.075 | 0.024 | 12 | 0.01794601 | 0.01 | 0.007615976 | 0.01709709 | 375 | 297 | 21.4 | 0.4200201 | 6.051536 | 0.1056984 | 0.1363636 | 2.181818 | 554.2 | 652 | 521.6 | 2.91175 | 1.0575 | 0.4575 | 752.7445 | 2.917376 | 1.209784 | 0.61388 | 0.1545161 | -0.001928553 | -0.1258768 | -0.2547403
WENSIJINGXIN | Ang et al. 1981, No. 3' | Ang Beng Ghee; Priestley, M.J.N.; and Park, R., “Ductility of Reinforced Bridge Piers Under Seismic Loading,” Report 81-3, Department of Civil Engineering, University of Canterbury, Christchurch, New Zealand, February 1981, 109 pages.' | 486 | 1 | 0.55 | Square | 1.2 | Cantilever | 0.03 | 0.08 | 0.024 | 12 | 0.01794601 | 0.01 | 0.007139977 | 0.01602852 | 375 | 297 | 23.1 | 0.2597403 | 6.454972 | 0.09179971 | 0.1454545 | 2.181818 | 571.625 | 672.5 | 538 | 3.390833 | 1.640833 | 0.6408333 | 638.0881 | 3.334644 | 1.343693 | 0.6397932 | -0.0511701 | 0.01685005 | 0.2211374 | 0.001625724
WENSIJINGXIN | Boys | Assessment of the seismic performance of inadequately detailed reinforced concrete columns | 487 | 24L-300-2D | 0.45 | Square | 1.624 | Cantilever | 0.025 | 0.3 | 0.025 | 4 | 0.009696265 | 0.01 | 0.001163552 | 0.002617992 | 315 | 439 | 33.6 | 0.29 | 21.29789 | 0.01520236 | 0.6666667 | 3.608889 | 217.610455 | 256.0123 | 204.80984 | 2 | 1.05 | 0.42649 | 256.6794 | 1.94402 | 0.940314 | 0.4105418 | 0.002605598 | 0.02879596 | 0.1166483 | 0.03884666
WENSIJINGXIN | Wojciech Lipien | Behavior of square high strength concrete columns under load reversals | 488 | RS-8 | 0.25 | Square | 1.32 | Cantilever | 0.01 | 0.0625 | 0.015 | 8 | 0.022619448 | 0.0075 | 0.016964586 | 0.03687953 | 420 | 1000 | 104 | 0.28 | 8.539126 | 0.163121 | 0.25 | 5.28 | 120.615 | 141.9 | 113.52 | 6.433566 | 2.895105 | 0.8814 | 150.9845 | 5.615994 | 1.201703 | 0.8709694 | 0.06402062 | 0.1455792 | 1.409167 | 0.01197588
WENSIJINGXIN | Wojciech Lipien | Behavior of square high strength concrete columns under load reversals | 489 | RS-7 | 0.25 | Square | 1.32 | Cantilever | 0.01 | 0.047 | 0.015 | 8 | 0.022619448 | 0.0075 | 0.01127964 | 0.02452097 | 420 | 1000 | 104 | 0.28 | 6.421422 | 0.1084581 | 0.188 | 5.28 | 112.2 | 132 | 105.6 | 6.173677 | 2.713704 | 1.182157 | 152.4829 | 4.109928 | 1.261945 | 0.8571735 | 0.1551737 | 0.5021376 | 1.150413 | 0.3791343
WENSIJINGXIN | Wojciech Lipien | Behavior of square high strength concrete columns under load reversals | 490 | RS-6 | 0.25 | Square | 1.32 | Cantilever | 0.01 | 0.05 | 0.015 | 8 | 0.022619448 | 0.00635 | 0.01520121 | 0.03304611 | 420 | 575 | 104 | 0.28 | 6.831301 | 0.08404516 | 0.2 | 5.28 | 110.075 | 129.5 | 103.6 | 4.987566 | 1.899696 | 1.139818 | 151.5677 | 3.555841 | 1.292811 | 0.781806 | 0.170407 | 0.4026404 | 0.469431 | 0.4579289
WENSIJINGXIN | Wojciech Lipien | Behavior of square high strength concrete columns under load reversals | 491 | RS-5 | 0.25 | Square | 1.32 | Cantilever | 0.01 | 0.0625 | 0.015 | 8 | 0.022619448 | 0.0075 | 0.008482293 | 0.01843977 | 420 | 1000 | 104 | 0.28 | 8.539126 | 0.08156051 | 0.25 | 5.28 | 107.95 | 127 | 101.6 | 4.846154 | 1.958042 | 1.118881 | 151.1241 | 3.516773 | 1.291962 | 0.7796411 | 0.1899535 | 0.3780115 | 0.5155568 | 0.4351233
WENSIJINGXIN | Wojciech Lipien | Behavior of square high strength concrete columns under load reversals | 492 | RS-4 | 0.25 | Square | 1.32 | Cantilever | 0.01 | 0.05 | 0.015 | 8 | 0.022619448 | 0.0113 | 0.02406898 | 0.05232386 | 420 | 420 | 104 | 0.28 | 6.831301 | 0.09720164 | 0.2 | 5.28 | 109.33125 | 128.625 | 102.9 | 5.715771 | 2.113359 | 1.074002 | 152.1245 | 3.854115 | 1.276111 | 0.8244981 | 0.1826979 | 0.4830306 | 0.6560932 | 0.3026133
WENSIJINGXIN | Wojciech Lipien | Behavior of square high strength concrete columns under load reversals | 493 | RS-3 | 0.25 | Square | 1.32 | Cantilever | 0.01 | 0.1 | 0.015 | 8 | 0.022619448 | 0.0113 | 0.02406898 | 0.05232386 | 420 | 420 | 104 | 0.28 | 13.6626 | 0.09720164 | 0.4 | 5.28 | 109.225 | 128.5 | 102.8 | 5.647173 | 2.044069 | 1.060144 | 150.7147 | 4.016564 | 1.270305 | 0.8385486 | 0.172877 | 0.4059711 | 0.6091164 | 0.2642608
WENSIJINGXIN | Wojciech Lipien | Behavior of square high strength concrete columns under load reversals | 494 | RS-2 | 0.25 | Square | 1.32 | Cantilever | 0.01 | 0.045 | 0.015 | 12 | 0.033929172 | 0.00635 | 0.01126016 | 0.0244786 | 420 | 575 | 64 | 0.28 | 6.14817 | 0.1011655 | 0.18 | 5.28 | 103.275 | 121.5 | 97.2 | 7.436753 | 2.789362 | 1.076523 | 125.8818 | 5.238143 | 1.935923 | 0.7989483 | 0.0360638 | 0.4197309 | 0.4408432 | 0.3474251
WENSIJINGXIN | Wojciech Lipien | Behavior of square high strength concrete columns under load reversals | 495 | RS-1 | 0.25 | Square | 1.32 | Cantilever | 0.01 | 0.0625 | 0.015 | 12 | 0.033929172 | 0.0075 | 0.011309724 | 0.02458636 | 420 | 1000 | 64 | 0.28 | 8.539126 | 0.1767144375 | 0.25 | 5.28 | 107.95 | 127 | 101.6 | 9.028165 | 3.80647 | 1.268823 | 128.8551 | 7.171357 | 1.844831 | 0.9194435 | 0.01460742 | 0.25892 | 1.063316 | 0.3799905
WENSIJINGXIN | Wojciech Lipien | Behavior of square high strength concrete columns under load reversals | 496 | RS-9 | 0.25 | Square | 1.32 | Cantilever | 0.01 | 0.0625 | 0.015 | 12 | 0.033929172 | 0.0075 | 0.011309724 | 0.02458636 | 420 | 1000 | 104 | 0.2846154 | 8.539126 | 0.1087473 | 0.25 | 5.28 | 120.7 | 142 | 113.6 | 7.424707 | 3.276631 | 1.122421 | 173.2152 | 5.216846 | 1.379886 | 0.9580949 | 0.2198253 | 0.4232177 | 1.374566 | 0.1715128
WENSIJINGXIN | Wojciech Lipien | Behavior of square high strength concrete columns under load reversals | 497 | RS-10 | 0.25 | Square | 1.32 | Cantilever | 0.01 | 0.0625 | 0.015 | 12 | 0.033929172 | 0.0075 | 0.011309724 | 0.02458636 | 420 | 1000 | 104 | 0.14 | 8.539126 | 0.1087473 | 0.25 | 5.28 | 100.725 | 118.5 | 94.8 | 9.811047 | 2.510571 | 1.288319 | 147.4059 | 6.900098 | 1.737607 | 1.081807 | 0.243932 | 0.4218706 | 0.4448441 | 0.1908951
WENSIJINGXIN | Zhenliang Liu | Bending ductility of rectangular high strength concrete columns | 498 | Add3 | 0.203 | Square | 0.619 | Cantilever | 0.0238 | 0.11148 | 0.014 | 6 | 0.02241325 | 0.0086 | 0.007407569 | 0.020683 | 475.64 | 450.72 | 69.24 | 0.116 | 17.36633 | 0.04821981 | 0.5491626 | 3.049261 | 74.81027 | 88.01208 | 70.40966 | 4.65499 | 1.907063 | 0.8750562 | 106.2298 | 4.435646 | 1.852579 | 0.7669134 | 0.2069907 | 0.04945038 | 0.02940997 | 0.1410105
WENSIJINGXIN | Zhenliang Liu | Bending ductility of rectangular high strength concrete columns | 499 | Add4 | 0.203 | Square | 0.622 | Cantilever | 0.0184 | 0.12324 | 0.0126 | 8 | 0.02420631 | 0.0083 | 0.006821874 | 0.01749373 | 438.82 | 465.36 | 69.12 | 0.138 | 20.48917 | 0.04592922 | 0.6070936 | 3.064039 | 77.56763 | 91.25604 | 73.00483 | 4.257063 | 1.86056 | 0.8287593 | 108.1818 | 3.967232 | 1.71603 | 0.7294435 | 0.1854751 | 0.07305634 | 0.08422348 | 0.1361528
WENSIJINGXIN | Jonathan | Bending ductility of rectangular high strength concrete columns | 500 | V8.0-135 | 0.203 | Square | 0.625 | Cantilever | 0.013 | 0.135 | 0.013 | 8 | 0.02576761 | 0.008 | 0.006236179 | 0.01430446 | 402 | 480 | 69 | 0.16 | 20.82109 | 0.04338212 | 0.6650246 | 3.078818 | 80.325 | 94.5 | 75.6 | 3.859136 | 1.814056 | 0.7824624 | 109.3934 | 3.485571 | 1.57586 | 0.6918353 | 0.157602 | 0.1071747 | 0.1511532 | 0.1309953
WENSIJINGXIN | Jonathan | Bending ductility of rectangular high strength concrete columns | 501 | V5.5-66 | 0.203 | Square | 0.625 | Cantilever | 0.013 | 0.066 | 0.013 | 8 | 0.02576761 | 0.0055 | 0.006029119 | 0.0138295 | 402 | 480 | 69 | 0.16 | 10.1792 | 0.0419417 | 0.3251232 | 3.078818 | 83.555 | 98.3 | 78.64 | 3.729652 | 1.7924 | 0.782351 | 114.6091 | 3.792877 | 1.698885 | 0.6298922 | 0.1659118 | -0.01666928 | 0.05504509 | 0.2420396
WENSIJINGXIN | Jonathan | Bending ductility of rectangular high strength concrete columns | 502 | S8.0-76 | 0.203 | Square | 0.625 | Cantilever | 0.013 | 0.076 | 0.013 | 8 | 0.02576761 | 0.008 | 0.01107742 | 0.02540923 | 402 | 480 | 69 | 0.16 | 11.7215 | 0.07706034 | 0.3743842 | 3.078818 | 85.425 | 100.5 | 80.4 | 4.604896 | 2.128 | 0.7895451 | 117.7179 | 4.599843 | 1.803828 | 0.6134671 | 0.1713228 | 0.00109842 | 0.1797131 | 0.2870212
WENSIJINGXIN | Jonathan | Bending ductility of rectangular high strength concrete columns | 503 | S6.4-76 | 0.203 | Square | 0.625 | Cantilever | 0.013 | 0.076 | 0.013 | 8 | 0.02576761 | 0.0064 | 0.007089551 | 0.01626191 | 402 | 480 | 69 | 0.16 | 11.7215 | 0.04931862 | 0.3743842 | 3.078818 | 82.96 | 97.6 | 78.08 | 4.079328 | 1.9092 | 0.7860458 | 114.7272 | 3.897001 | 1.706968 | 0.6266803 | 0.1754832 | 0.04678647 | 0.1184747 | 0.2543012
WENSIJINGXIN | Jonathan | Bending ductility of rectangular high strength concrete columns | 504 | S4.8-76 | 0.203 | Square | 0.625 | Cantilever | 0.013 | 0.076 | 0.013 | 8 | 0.02576761 | 0.0048 | 0.003987873 | 0.009147324 | 402 | 480 | 69 | 0.16 | 11.7215 | 0.02774172 | 0.3743842 | 3.078818 | 79.475 | 93.5 | 74.8 | 3.3824 | 1.80176 | 0.7850204 | 112.1668 | 3.370076 | 1.617983 | 0.6526201 | 0.1996449 | 0.003657013 | 0.113584 | 0.202875
WENSIJINGXIN | Jonathan | Bending ductility of rectangular high strength concrete columns | 505 | S3.2-76 | 0.203 | Square | 0.625 | Cantilever | 0.013 | 0.076 | 0.013 | 8 | 0.02576761 | 0.0032 | 0.001772388 | 0.004065477 | 402 | 480 | 69 | 0.16 | 11.7215 | 0.01232965 | 0.3743842 | 3.078818 | 77.775 | 91.5 | 73.2 | 2.8944 | 1.6986 | 0.782128 | 110.2294 | 3.01303 | 1.550611 | 0.6770475 | 0.2046934 | -0.03937246 | 0.09543915 | 0.1552039
WENSIJINGXIN | Yoshikazu | Collapse drift of reinforced concrete columns | 506 | No.6 | 0.3 | Square | 0.6 | Cantilever | 0.045 | 0.1 | 0.013 | 12 | 0.01769762 | 0.006 | 0.003769908 | 0.01077117 | 409 | 392 | 30.7 | 0.2 | 15.55673 | 0.04813694 | 0.3333333 | 2 | 186.15 | 219 | 175.2 | 2.668076 | 1.5 | 0.6246394 | 210.8263 | 3.050154 | 1.429738 | 0.6064533 | -0.03732304 | -0.125265 | 0.04914343 | 0.0299877
WENSIJINGXIN | Yoshikazu | Collapse drift of reinforced concrete columns | 507 | No.7 | 0.3 | Square | 0.6 | Cantilever | 0.045 | 0.15 | 0.013 | 12 | 0.01769762 | 0.006 | 0.002513272 | 0.007180777 | 409 | 392 | 30.7 | 0.2 | 23.33509 | 0.03209129 | 0.5 | 2 | 181.05 | 213 | 170.4 | 2.325953 | 1.3 | 0.6013546 | 202.679 | 2.477626 | 1.293164 | 0.5865061 | -0.04845541 | -0.06121715 | 0.005286517 | 0.02531694
WENSIJINGXIN | Yoshikazu | Collapse drift of reinforced concrete columns | 508 | No.8 | 0.3 | Square | 0.6 | Cantilever | 0.045 | 0.15 | 0.01 | 12 | 0.01047197 | 0.006 | 0.002513272 | 0.007180777 | 388 | 392 | 30.7 | 0.2 | 29.54657 | 0.03209129 | 0.5 | 2 | 147.9 | 174 | 139.2 | 1.963767 | 1.16 | 0.611809 | 175.5341 | 2.405033 | 1.171536 | 0.4830408 | 0.008816902 | -0.1834759 | -0.009846985 | 0.2665783
WENSIJINGXIN | Yoshikazu | Collapse drift of reinforced concrete columns | 509 | No.3 | 0.3 | Square | 0.6 | Cantilever | 0.045 | 0.2 | 0.016 | 12 | 0.02680823 | 0.006 | 0.001884954 | 0.005385583 | 402 | 392 | 30.7 | 0.2 | 25.06242 | 0.02406847 | 0.6666667 | 2 | 195.5 | 230 | 184 | 2.105954 | 1.2000075 | 0.66675 | 224.626 | 2.069068 | 1.309245 | 0.658953 | -0.02336503 | 0.01782727 | -0.08343571 | 0.01183244
WENSIJINGXIN | Yoshikazu | Collapse drift of reinforced concrete columns | 510 | No.2 | 0.3 | Square | 0.6 | Cantilever | 0.045 | 0.15 | 0.016 | 12 | 0.02680823 | 0.006 | 0.002513272 | 0.007180777 | 402 | 392 | 30.7 | 0.2 | 18.79682 | 0.03209129 | 0.5 | 2 | 197.455 | 232.3 | 185.84 | 2.184582 | 1.23 | 0.6601548 | 233.0065 | 2.466079 | 1.4199 | 0.6758154 | 0.003041392 | -0.1141474 | -0.133742 | -0.02317295
WENSIJINGXIN | Yoshikazu | Collapse drift of reinforced concrete columns | 511 | No.1 | 0.3 | Square | 0.6 | Cantilever | 0.045 | 0.1 | 0.016 | 12 | 0.02680823 | 0.006 | 0.003769908 | 0.01077117 | 402 | 392 | 30.7 | 0.2 | 12.53121 | 0.04813694 | 0.3333333 | 2 | 198.9 | 234 | 187.2 | 2.918457 | 1.498848 | 0.71148 | 242.868 | 3.156416 | 1.589608 | 0.7180987 | 0.03789732 | -0.07538894 | -0.05709607 | -0.009217033
WENSIJINGXIN | Yoshikazu | Collapse drift of reinforced concrete columns | 512 | No.4 | 0.3 | Square | 0.6 | Cantilever | 0.045 | 0.1 | 0.016 | 12 | 0.02680823 | 0.006 | 0.003769908 | 0.01077117 | 402 | 392 | 30.7 | 0.3 | 12.53121 | 0.04813694 | 0.3333333 | 2 | 221.85 | 261 | 208.8 | 2.46655 | 1.3024 | 0.539 | 275.9135 | 2.695305 | 1.424569 | 0.6866982 | 0.05713973 | -0.08487158 | -0.08575884 | -0.2150846
WENSIJINGXIN | Yoshikazu | Collapse drift of reinforced concrete columns | 513 | No.5 | 0.3 | Square | 0.6 | Cantilever | 0.045 | 0.1 | 0.016 | 12 | 0.02680823 | 0.006 | 0.003769908 | 0.01077117 | 402 | 392 | 30.7 | 0.35 | 12.53121 | 0.04813694 | 0.3333333 | 2 | 233.75 | 275 | 220 | 2.354451 | 1.2595 | 0.52547 | 292.1001 | 2.483524 | 1.351215 | 0.6732792 | 0.06218224 | -0.05197157 | -0.067876 | -0.2195362
WENSIJINGXIN | Wu et al. | Collapse of a nonductile concrete frame: Shaking table tests | 514 | C3 | 0.15 | Square | 0.5 | Cantilever | 0.017 | 0.033 | 0.007 | 8 | 0.01368337 | 0.005 | 0.01189996 | 0.03077576 | 357 | 662 | 32.2 | 0.1 | 8.907381 | 0.2446514 | 0.22 | 3.333333 | 26.28325375 | 30.921475 | 24.73718 | 5.392 | 2.35 | 0.99 | 34.06872 | 6.796318 | 2.334638 | 0.7884628 | 0.101782 | -0.2066292 | 0.006580119 | 0.2556077
WENSIJINGXIN | Wu et al. | Collapse of a nonductile concrete frame: Shaking table tests | 515 | C1 | 0.15 | Square | 0.5 | Cantilever | 0.017 | 0.1 | 0.0095 | 8 | 0.02520253 | 0.0032 | 0.00160849408 | 0.004159898 | 471 | 549 | 32.2 | 0.1 | 22.84477 | 0.02742432 | 0.6666667 | 3.333333 | 34.085 | 40.1 | 32.08 | 4.75 | 2.24 | 0.975 | 36.93277 | 4.146517 | 1.977807 | 0.9509598 | -0.07898325 | 0.1455398 | 0.1325674 | 0.02527993
WENSIJINGXIN | JSCE | Cyclic loading test data of reinforced concrete bridge piers | 516 | JSCE-4 | 0.4 | Square | 1.245 | Cantilever | 0.03 | 0.07 | 0.013 | 20 | 0.01659152 | 0.006 | 0.002019594 | 0.004751985 | 363 | 368 | 35.9 | 0.02733287 | 10.25907 | 0.02070224 | 0.175 | 3.1125 | 130.2165 | 153.1959 | 122.5567 | 3.54169 | 1.529073 | 0.720599 | 207.1758 | 3.940099 | 1.682434 | 0.6319497 | 0.3523584 | -0.1011163 | -0.09115428 | 0.140279
WENSIJINGXIN | Sezen (2005) | Drift capacity of reinforced concrete columns,Evaluation of ultimate deformation capacity | 517 | 2CLD12M | 0.457 | Square | 1.473 | Cantilever | 0.03808333 | 0.3048 | 0.01 | 12 | 0.00451272 | 0.01 | 0.0017 | 0.00408 | 447 | 469 | 21.79 | 0.1465073 | 64.44196 | 0.03659018 | 0.6669584 | 3.223195 | 175.2275 | 206.15 | 164.92 | 2.842369 | 1.551935 | 0.5742159 | 211.5916 | 2.691182 | 1.218294 | 0.5363961 | 0.02639629 | 0.05617855 | 0.2738587 | 0.07050716
WENSIJINGXIN | Sezen (2002) | Drift capacity of reinforced concrete columns,Evaluation of ultimate deformation capacity | 518 | 2CLD12 | 0.457 | Square | 1.473 | Cantilever | 0.03808333 | 0.3048 | 0.01 | 12 | 0.00451272 | 0.01 | 0.0017 | 0.00408 | 447 | 469 | 21.1 | 0.1512951 | 64.44196 | 0.03778673 | 0.6669584 | 3.223195 | 187.425 | 220.5 | 176.4 | 2.816762 | 1.6724372 | 0.5828377 | 211.6145 | 2.670183 | 1.213186 | 0.5306836 | -0.04029708 | 0.0548947 | 0.3785503 | 0.0982773
WENSIJINGXIN | Sezen (2004) | Drift capacity of reinforced concrete columns,Evaluation of ultimate deformation capacity | 519 | 2CVD12 | 0.457 | Square | 1.473 | Cantilever | 0.03808333 | 0.3048 | 0.01 | 12 | 0.00451272 | 0.01 | 0.0017 | 0.00408 | 447 | 469 | 20.89 | 0.5093102 | 64.44196 | 0.03816659 | 0.6669584 | 3.223195 | 268.37475 | 315.735 | 252.588 | 1.922675 | 1.012084 | 0.458683 | 328.7771 | 1.294746 | 0.8269377 | 0.3249591 | 0.04130704 | 0.4849826 | 0.2238941 | 0.4115096
WENSIJINGXIN | Sezen (2003) | Drift capacity of reinforced concrete columns,Evaluation of ultimate deformation capacity | 520 | 2CHD12 | 0.457 | Square | 1.473 | Cantilever | 0.03808333 | 0.3048 | 0.01 | 12 | 0.00451272 | 0.01 | 0.0017 | 0.00408 | 447 | 469 | 21.1 | 0.6051803 | 64.44196 | 0.03778673 | 0.6669584 | 3.223195 | 305.15 | 359 | 287.2 | 1.544326 | 0.862186 | 0.4717882 | 358.4355 | 1.089131 | 0.7933409 | 0.3439148 | -0.001572398 | 0.4179436 | 0.08677872 | 0.3718169
WENSIJINGXIN | Adolfo | Drift limits of high-strength concrete columns subjected to load reversals | 521 | C35-00 | 0.2 | Square | 0.61 | Cantilever | 0.01 | 0.0762 | 0.015875 | 4 | 0.01979324 | 0.009525 | 0.009351139 | 0.02078031 | 572.285 | 572.285 | 38 | 0 | 11.48279 | 0.1408294 | 0.381 | 3.05 | 49.3 | 58 | 46.4 | 6.865 | 2.941176 | 1.139529 | 68.22335 | 6.764283 | 2.729075 | 0.9018515 | 0.1762647 | 0.01488956 | 0.07771933 | 0.2635445
WENSIJINGXIN | Adolfo | Drift limits of high-strength concrete columns subjected to load reversals | 522 | C35-10 | 0.2 | Square | 0.61 | Cantilever | 0.01 | 0.0762 | 0.015875 | 4 | 0.01979324 | 0.009525 | 0.009351139 | 0.02078031 | 572.285 | 572.285 | 47 | 0.07446809 | 11.48279 | 0.1138621 | 0.381 | 3.05 | 53.244 | 62.64 | 50.112 | 5.859 | 2.464706 | 1.093263 | 83.49808 | 5.918409 | 2.41971 | 0.8461369 | 0.3329835 | -0.01003804 | 0.01859541 | 0.2920643
WENSIJINGXIN | Adolfo | Drift limits of high-strength concrete columns subjected to load reversals | 523 | C35-20 | 0.2 | Square | 0.61 | Cantilever | 0.01 | 0.0762 | 0.015875 | 4 | 0.01979324 | 0.009525 | 0.009351139 | 0.02078031 | 572.285 | 572.285 | 48 | 0.1458333 | 11.48279 | 0.1114899 | 0.381 | 3.05 | 60.35 | 71 | 56.8 | 4.8913 | 2.176471 | 0.9830735 | 94.0359 | 5.227668 | 2.190802 | 0.7894769 | 0.3244493 | -0.06434381 | -0.00654142 | 0.2452214
WENSIJINGXIN | Adolfo | Drift limits of high-strength concrete columns subjected to load reversals | 524 | C35-40 | 0.2 | Square | 0.61 | Cantilever | 0.01 | 0.0762 | 0.015875 | 4 | 0.01979324 | 0.009525 | 0.009351139 | 0.02078031 | 572.285 | 572.285 | 38 | 0.3684211 | 11.48279 | 0.1408294 | 0.381 | 3.05 | 75.8625 | 89.25 | 71.4 | 4.1 | 1.852941 | 0.9030735 | 114.3335 | 3.563796 | 1.650991 | 0.6662868 | 0.2810472 | 0.1504586 | 0.1223204 | 0.3553827
WENSIJINGXIN | Adolfo | Drift limits of high-strength concrete columns subjected to load reversals | 525 | C70-00 | 0.2 | Square | 0.61 | Cantilever | 0.01 | 0.0762 | 0.015875 | 4 | 0.01979324 | 0.009525 | 0.009351139 | 0.02078031 | 586 | 400 | 70 | 0 | 11.61957 | 0.05343508 | 0.381 | 3.05 | 54.23 | 63.8 | 51.04 | 6.05 | 2.347059 | 1.019529 | 89.15354 | 5.594102 | 2.302414 | 0.9405126 | 0.3973909 | 0.08149615 | 0.01939028 | 0.08401465
WENSIJINGXIN | Adolfo | Drift limits of high-strength concrete columns subjected to load reversals | 526 | C70-05 | 0.2 | Square | 0.61 | Cantilever | 0.01 | 0.0762 | 0.015875 | 4 | 0.01979324 | 0.009525 | 0.009351139 | 0.02078031 | 586 | 400 | 70 | 0.05 | 11.61957 | 0.05343508 | 0.381 | 3.05 | 64.515 | 75.9 | 60.72 | 5.5 | 2.198676 | 0.9230735 | 96.99768 | 5.156701 | 2.173477 | 0.9020748 | 0.2779667 | 0.06657328 | 0.01159396 | 0.02327824
WENSIJINGXIN | Adolfo | Drift limits of high-strength concrete columns subjected to load reversals | 527 | C70-10 | 0.2 | Square | 0.61 | Cantilever | 0.01 | 0.0762 | 0.015875 | 4 | 0.01979324 | 0.009525 | 0.009351139 | 0.02078031 | 586 | 400 | 68 | 0.1029412 | 11.61957 | 0.0550067 | 0.381 | 3.05 | 79.39 | 93.4 | 74.72 | 5.1 | 2.176471 | 0.8619529 | 103.8513 | 4.715796 | 2.043831 | 0.847402 | 0.1118985 | 0.08147166 | 0.06489761 | 0.0171712
WENSIJINGXIN | Adolfo | Drift limits of high-strength concrete columns subjected to load reversals | 528 | C70-20 | 0.2 | Square | 0.61 | Cantilever | 0.01 | 0.0762 | 0.015875 | 4 | 0.01979324 | 0.009525 | 0.009351139 | 0.02078031 | 586 | 400 | 66 | 0.2121212 | 11.61957 | 0.05667357 | 0.381 | 3.05 | 90.95 | 107 | 85.6 | 4.12 | 2.846912 | 0.8195294 | 120.1088 | 3.805274 | 1.752948 | 0.7373174 | 0.1225121 | 0.08270793 | 0.6240706 | 0.1115015
WENSIJINGXIN | Muguruma (1991) | Ductile behaviors of high strength concrete columns confined by high strength transverse reinforcemeent | 529 |  | 0.2 | Square | 0.5 | Cantilever | 0.02 | 0.034 | 0.0127 | 12 | 0.03800303 | 0.006 | 0.01663195 | 0.04157987 | 400 | 792 | 85.7 | 0.63 | 5.354331 | 0.1537048 | 0.17 | 2.5 | 210.8683 | 248.0804 | 198.4643 | 3.08 | 1.20369 | 0.618 | 278.3865 | 3.219496 | 1.206334 | 0.5955255 | 0.1221625 | -0.04332854 | -0.002191464 | 0.03773891
WENSIJINGXIN | Muguruma (1990) | Ductile behaviors of high strength concrete columns confined by high strength transverse reinforcemeent | 530 |  | 0.2 | Square | 0.5 | Cantilever | 0.02 | 0.034 | 0.0127 | 12 | 0.03800303 | 0.006 | 0.01663195 | 0.04157987 | 400 | 328 | 85.7 | 0.63 | 5.354331 | 0.06365553 | 0.17 | 2.5 | 205.3358 | 241.5715 | 193.2572 | 2 | 1.066667 | 0.6 | 275.1609 | 1.965332 | 1.151207 | 0.5590396 | 0.1390451 | 0.01763953 | -0.0734363 | 0.07326918
WENSIJINGXIN | Muguruma (1991) | Ductility improvement of high strength concrete columns with lateral confinement | 531 |  | 0.2 | Square | 0.5 | Cantilever | 0.02 | 0.034 | 0.0127 | 12 | 0.03800303 | 0.0075 | 0.01949056 | 0.04872641 | 400 | 873 | 130 | 0.343 | 5.354331 | 0.1308866 | 0.17 | 2.5 | 284.4301 | 334.6237 | 267.699 | 4 | 1.3632 | 0.704 | 279.3014 | 5.006642 | 1.298325 | 0.7720053 | -0.1653268 | -0.2010613 | 0.04996854 | -0.08808912
WENSIJINGXIN | Muguruma (1990) | Ductility improvement of high strength concrete columns with lateral confinement | 532 |  | 0.2 | Square | 0.5 | Cantilever | 0.02 | 0.034 | 0.0127 | 12 | 0.03800303 | 0.0075 | 0.01949056 | 0.04872641 | 400 | 408 | 130 | 0.343 | 5.354331 | 0.06117038 | 0.17 | 2.5 | 257.784 | 303.2753 | 242.6202 | 3.6 | 1.252 | 0.665 | 303.6025 | 2.854362 | 1.28842 | 0.6215523 | 0.001078867 | 0.2612277 | -0.02826705 | 0.0699019
WENSIJINGXIN | Muguruma (1993) | Ductility improvement of high strength concrete columns with lateral confinement | 533 |  | 0.2 | Square | 0.5 | Cantilever | 0.02 | 0.034 | 0.0127 | 12 | 0.03800303 | 0.0075 | 0.01949056 | 0.04872641 | 400 | 873 | 130 | 0.473 | 5.354331 | 0.1308866 | 0.17 | 2.5 | 307.3003 | 361.5297 | 289.2238 | 3.4 | 1.184 | 0.644 | 309.0549 | 3.917941 | 1.20292 | 0.7141011 | -0.1451466 | -0.1321973 | -0.01572873 | -0.09816686
WENSIJINGXIN | Muguruma (1992) | Ductility improvement of high strength concrete columns with lateral confinement | 534 |  | 0.2 | Square | 0.5 | Cantilever | 0.02 | 0.034 | 0.0127 | 12 | 0.03800303 | 0.0075 | 0.01949056 | 0.04872641 | 400 | 408 | 130 | 0.473 | 5.354331 | 0.06117038 | 0.17 | 2.5 | 274.0162 | 322.372 | 257.8976 | 3 | 1.253 | 0.63 | 338.5778 | 2.178379 | 1.145099 | 0.5789683 | 0.0502705 | 0.3771708 | 0.09422865 | 0.08814257
WENSIJINGXIN | Wu | Dynamic collapse of reinforced concrete columns | 535 | ductile (S2) | 0.2 | Square | 0.865 | Cantilever | 0.017 | 0.125 | 0.0095 | 8 | 0.01417642 | 0.004 | 0.0010053088 | 0.002422431 | 385.9 | 385.9 | 31.8 | 0.104 | 25.84781 | 0.01219964 | 0.625 | 4.325 | 29.325 | 34.5 | 27.6 | 4.3 | 2.38 | 0.992 | 39.64683 | 3.884175 | 1.72772 | 0.8517872 | 0.1491834 | 0.1070562 | 0.3775379 | 0.1646101
WENSIJINGXIN | Shin | Dynamic response of ductile and non-ductile reinforced concrete columns | 536 | ductile | 0.152 | Square | 0.5 | Cantilever | 0.017 | 0.035 | 0.0095 | 8 | 0.02454367 | 0.005 | 0.01107233 | 0.02852533 | 444 | 548 | 26.2 | 0.1039376 | 7.763113 | 0.2315893 | 0.2302632 | 3.289474 | 37.58099 | 44.21293 | 35.37034 | 5.541818 | 2.918691 | 0.9125527 | 41.50873 | 8.305541 | 2.877676 | 0.907097 | -0.06116314 | -0.3327565 | 0.01425279 | 0.006014526
WENSIJINGXIN | Shin | Dynamic response of ductile and non-ductile reinforced concrete columns | 537 | shear | 0.152 | Square | 0.5 | Cantilever | 0.017 | 0.1 | 0.0095 | 8 | 0.02454367 | 0.0032 | 0.00158733 | 0.004089392 | 444 | 554 | 26.2 | 0.1039376 | 22.18032 | 0.03356415 | 0.6578947 | 3.289474 | 31.45 | 37 | 29.6 | 3.509818 | 2.549236 | 0.8405091 | 35.43843 | 4.161809 | 1.938418 | 0.941735 | -0.04220459 | -0.1566604 | 0.3151116 | -0.1074887
WENSIJINGXIN | Shin | Dynamic response of ductile and non-ductile reinforced concrete columns | 538 | ductile | 0.152 | Square | 0.5 | Cantilever | 0.017 | 0.035 | 0.0095 | 8 | 0.02454367 | 0.005 | 0.01107233 | 0.02852533 | 444 | 548 | 26.2 | 0.2428448 | 7.763113 | 0.2315893 | 0.2302632 | 3.289474 | 45.67198 | 53.73174 | 42.98539 | 4.153891 | 2.678545 | 0.8525164 | 49.97884 | 6.966696 | 2.398306 | 0.8475133 | -0.0698451 | -0.4037502 | 0.116849 | 0.005903212
WENSIJINGXIN | Shin | Dynamic response of ductile and non-ductile reinforced concrete columns | 539 | shear | 0.152 | Square | 0.5 | Cantilever | 0.017 | 0.1 | 0.0095 | 8 | 0.02454367 | 0.0032 | 0.00158733 | 0.004089392 | 444 | 554 | 26.2 | 0.2428448 | 22.18032 | 0.03356415 | 0.6578947 | 3.289474 | 37.8675 | 44.55 | 35.64 | 2.856771 | 1.902691 | 0.729248 | 42.90178 | 3.104638 | 1.5726 | 0.7351269 | -0.03699717 | -0.07983762 | 0.2099014 | -0.007997158
WENSIJINGXIN | Thammanoon | Effect of axial load on ductility of reinfoeced concrete columns | 540 | 1 | 0.3 | Square | 1.1 | Cantilever | 0.03 | 0.07 | 0.013 | 12 | 0.01769762 | 0.006 | 0.002692791 | 0.006731979 | 344 | 338 | 30 | 0 | 9.986974 | 0.03033878 | 0.2333333 | 3.666667 | 66.12711 | 77.7966 | 62.23728 | 4.181818 | 1.868909 | 0.7562727 | 94.26919 | 4.568685 | 2.00947 | 0.7718617 | 0.2117392 | -0.08467793 | -0.06994918 | -0.02019655
WENSIJINGXIN | Thammanoon | Effect of axial load on ductility of reinfoeced concrete columns | 541 | 2 | 0.3 | Square | 1.1 | Cantilever | 0.03 | 0.07 | 0.013 | 12 | 0.01769762 | 0.006 | 0.002692791 | 0.006731979 | 344 | 338 | 30 | 0.1148148 | 9.986974 | 0.03033878 | 0.2333333 | 3.666667 | 85 | 100 | 80 | 3.272727 | 1.570545 | 0.6548636 | 111.6598 | 4.079188 | 1.756873 | 0.7229023 | 0.1165978 | -0.1977013 | -0.1060566 | -0.09411871
WENSIJINGXIN | Thammanoon | Effect of axial load on ductility of reinfoeced concrete columns | 542 | 3 | 0.3 | Square | 1.1 | Cantilever | 0.03 | 0.07 | 0.013 | 12 | 0.01769762 | 0.006 | 0.002692791 | 0.006731979 | 344 | 338 | 30 | 0.2296296 | 9.986974 | 0.03033878 | 0.2333333 | 3.666667 | 102.4998 | 120.588 | 96.4704 | 2.727273 | 1.190909 | 0.6045455 | 130.2539 | 3.523446 | 1.500529 | 0.6600757 | 0.08015651 | -0.2259644 | -0.2063405 | -0.08412713
WENSIJINGXIN | Thammanoon | Effect of axial load on ductility of reinfoeced concrete columns | 543 | 4 | 0.3 | Square | 1.1 | Cantilever | 0.03 | 0.07 | 0.013 | 12 | 0.01769762 | 0.006 | 0.002692791 | 0.006731979 | 344 | 338 | 30 | 0.3444444 | 9.986974 | 0.03033878 | 0.2333333 | 3.666667 | 118.50003 | 139.4118 | 111.52944 | 2.190909 | 1.054545 | 0.5427273 | 149.1514 | 2.973187 | 1.277384 | 0.6102687 | 0.06986194 | -0.2631109 | -0.1744488 | -0.1106749
WENSIJINGXIN | Liu Jin | Effect of cross-section size on flexural compressive failure of RC columns: Monotonic and cyclic tests | 544 | CC-3-0.4 | 0.3 | Square | 1.092 | Cantilever | 0.015 | 0.043 | 0.012 | 12 | 0.015079632 | 0.006 | 0.008767228 | 0.01948273 | 433 | 360 | 25.428 | 0.45619 | 7.456434 | 0.1241231 | 0.1433333 | 3.64 | 147.8575 | 173.95 | 139.16 | 3.956044 | 1.428571 | 0.6254579 | 170.7211 | 3.462948 | 1.339076 | 0.6198599 | -0.01856213 | 0.1423921 | 0.06683361 | 0.009031027
WENSIJINGXIN | Liu Jin | Effect of cross-section size on flexural compressive failure of RC columns: Monotonic and cyclic tests | 545 | CC-3-0.6 | 0.3 | Square | 1.092 | Cantilever | 0.015 | 0.043 | 0.012 | 12 | 0.015079632 | 0.006 | 0.008767228 | 0.01948273 | 433 | 360 | 25.428 | 0.684285 | 7.456434 | 0.1241231 | 0.1433333 | 3.64 | 165.1125 | 194.25 | 155.4 | 3.406593 | 1.135531 | 0.5860806 | 200.2317 | 2.46883 | 1.093513 | 0.5544911 | 0.03079374 | 0.3798414 | 0.03842493 | 0.05697031
WENSIJINGXIN | Liu Jin | Effect of cross-section size on flexural compressive failure of RC columns: Monotonic and cyclic tests | 546 | CC-5-0.4 | 0.5 | Square | 1.82 | Cantilever | 0.025 | 0.071 | 0.02 | 12 | 0.015079632 | 0.01 | 0.008849549 | 0.01966567 | 424 | 382 | 25.428 | 0.4719207 | 7.309897 | 0.1329451 | 0.142 | 3.64 | 354.9175 | 417.55 | 334.04 | 3.154945 | 1.123626 | 0.6401099 | 452.7638 | 3.253144 | 1.220282 | 0.5875663 | 0.08433432 | -0.03018589 | -0.0792076 | 0.08942573
WENSIJINGXIN | Liu Jin | Effect of cross-section size on flexural compressive failure of RC columns: Monotonic and cyclic tests | 547 | CC-5-0.6 | 0.5 | Square | 1.82 | Cantilever | 0.025 | 0.071 | 0.02 | 12 | 0.015079632 | 0.01 | 0.008849549 | 0.01966567 | 424 | 382 | 25.428 | 0.7078811 | 7.309897 | 0.1329451 | 0.142 | 3.64 | 381.055 | 448.3 | 358.64 | 2.703297 | 0.9615385 | 0.6263736 | 528.0657 | 2.310793 | 1.027433 | 0.5204484 | 0.1779293 | 0.1698565 | -0.06413481 | 0.2035267
WENSIJINGXIN | Liu Jin | Effect of cross-section size on flexural compressive failure of RC columns: Monotonic and cyclic tests | 548 | CC-7-0.4 | 0.7 | Square | 2.548 | Cantilever | 0.035 | 0.1 | 0.028 | 12 | 0.015079632 | 0.014 | 0.008796452 | 0.01954767 | 422 | 327 | 25.428 | 0.4719207 | 7.336657 | 0.113121 | 0.1428571 | 3.64 | 681.7 | 802 | 641.6 | 2.562794 | 1.067504 | 0.6730769 | 827.6521 | 2.885438 | 1.106879 | 0.5566908 | 0.03198522 | -0.1118178 | -0.03557289 | 0.2090678
WENSIJINGXIN | Liu Jin | Effect of cross-section size on flexural compressive failure of RC columns: Monotonic and cyclic tests | 549 | CC-7-0.6 | 0.7 | Square | 2.548 | Cantilever | 0.035 | 0.1 | 0.028 | 12 | 0.015079632 | 0.014 | 0.008796452 | 0.01954767 | 422 | 327 | 25.428 | 0.7078811 | 7.336657 | 0.113121 | 0.1428571 | 3.64 | 743.1125 | 874.25 | 699.4 | 2.009419 | 0.8575353 | 0.649529 | 962.5505 | 2.082799 | 0.9698152 | 0.5032688 | 0.1010014 | -0.0352313 | -0.1157745 | 0.2906205
WENSIJINGXIN | Viorel | Effective stiffness and displacement capacity of short reinforced concrete with low concrete quality | 550 | C7 | 0.3 | Square | 0.45 | Double-ended | 0.025 | 0.25 | 0.013 | 8 | 0.01179842 | 0.006 | 0.0007539816 | 0.00180955584 | 745 | 335 | 29 | 0.2 | 52.48978 | 0.008709787 | 0.8333333 | 1.5 | 202.3 | 238 | 190.4 | 1.51 | 1.2 | 0.65 | 234.7242 | 1.666354 | 1.342967 | 0.6423152 | -0.01376395 | -0.09382988 | -0.1064563 | 0.01196429
WENSIJINGXIN | Viorel | Effective stiffness and displacement capacity of short reinforced concrete with low concrete quality | 551 | C1 | 0.3 | Square | 0.45 | Double-ended | 0.025 | 0.06 | 0.0116 | 8 | 0.009394052 | 0.006 | 0.005340703 | 0.0128176872 | 350 | 335 | 21 | 0.2 | 9.6767 | 0.08519693 | 0.2 | 1.5 | 156.4 | 184 | 147.2 | 4.87 | 2.956 | 0.605 | 186.0994 | 3.016204 | 1.316495 | 0.5271212
WENSIJINGXIN | Viorel | Effective stiffness and displacement capacity of short reinforced concrete with low concrete quality | 552 | C2 | 0.3 | Square | 0.45 | Double-ended | 0.025 | 0.13 | 0.0116 | 8 | 0.009394052 | 0.006 | 0.00246494 | 0.005915856 | 350 | 335 | 20 | 0.2 | 20.96618 | 0.04128774 | 0.4333333 | 1.5 | 147.05 | 173 | 138.4 | 3.78 | 1.956 | 0.53 | 173.5148 | 2.21384 | 1.134572 | 0.4845945
WENSIJINGXIN | Viorel | Effective stiffness and displacement capacity of short reinforced concrete with low concrete quality | 553 | C3 | 0.3 | Square | 0.45 | Double-ended | 0.025 | 0.25 | 0.0116 | 8 | 0.009394052 | 0.006 | 0.0007539816 | 0.00180955584 | 350 | 335 | 22 | 0.2 | 40.31958 | 0.01148108 | 0.8333333 | 1.5 | 158.1 | 186 | 148.8 | 2.7 | 0.956 | 0.51 | 163.9179 | 1.719498 | 1.013665 | 0.5511526
WENSIJINGXIN | Viorel | Effective stiffness and displacement capacity of short reinforced concrete with low concrete quality | 554 | C4 | 0.3 | Square | 0.45 | Double-ended | 0.025 | 0.13 | 0.0116 | 8 | 0.009394052 | 0.006 | 0.00246494 | 0.005915856 | 350 | 335 | 18 | 0.4 | 20.96618 | 0.04587527 | 0.4333333 | 1.5 | 204.85 | 241 | 192.8 | 1.48 | 1.1 | 0.57 | 221.0254 | 1.676635 | 0.979288 | 0.3939544
WENSIJINGXIN | Viorel | Effective stiffness and displacement capacity of short reinforced concrete with low concrete quality | 555 | C5 | 0.3 | Square | 0.45 | Double-ended | 0.025 | 0.25 | 0.0116 | 8 | 0.009394052 | 0.006 | 0.0007539816 | 0.00180955584 | 350 | 335 | 18 | 0.4 | 40.31958 | 0.01403244 | 0.8333333 | 1.5 | 212.5 | 250 | 200 | 1.36 | 1 | 0.56 | 205.6597 | 1.130203 | 0.8595917 | 0.4074838
WENSIJINGXIN | Viorel | Effective stiffness and displacement capacity of short reinforced concrete with low concrete quality | 556 | C6 | 0.3 | Square | 0.45 | Double-ended | 0.025 | 0.13 | 0.013 | 8 | 0.01179842 | 0.006 | 0.00246494 | 0.005915856 | 745 | 335 | 29 | 0.2 | 27.29469 | 0.02847431 | 0.4333333 | 1.5 | 210.8 | 248 | 198.4 | 1.793 | 1.386 | 0.62 | 254.8402 | 2.312533 | 1.467269 | 0.5380128 | 0.02758155 | -0.2246597 | -0.05538771 | 0.1523888
WENSIJINGXIN | Cao | Experimental and analytical studies on the Seismic behavior of reinforced concrete columns with light transverse reinforcement | 557 | SC-1.7-0.05 | 0.35 | Square | 0.6 | Cantilever | 0.03 | 0.125 | 0.02 | 8 | 0.02051651 | 0.006 | 0.001292541 | 0.003119926 | 408 | 393 | 29.8 | 0.05 | 12.62438 | 0.01704593 | 0.3571429 | 1.714286 | 234.94 | 276.4 | 221.12 | 2.12 | 1.423 | 0.6298 | 245.7236 | 2.892216 | 1.488736 | 0.6320045 | -0.1109857 | -0.266998 | -0.04415542 | -0.003488073
WENSIJINGXIN | Cao | Experimental and analytical studies on the Seismic behavior of reinforced concrete columns with light transverse reinforcement | 558 | SC-1.7-0.20 | 0.35 | Square | 0.6 | Cantilever | 0.03 | 0.125 | 0.02 | 8 | 0.02051651 | 0.006 | 0.001292541 | 0.003119926 | 408 | 393 | 27.5 | 0.2 | 12.62438 | 0.01847159 | 0.3571429 | 1.714286 | 258.57 | 304.2 | 243.36 | 1.77 | 1.3 | 0.605 | 301.8561 | 2.365047 | 1.29677 | 0.6147935 | -0.007705224 | -0.2516006 | 0.00249115 | -0.01592974
WENSIJINGXIN | Cao | Experimental and analytical studies on the Seismic behavior of reinforced concrete columns with light transverse reinforcement | 559 | SC-1.7-0.35 | 0.35 | Square | 0.6 | Cantilever | 0.03 | 0.125 | 0.02 | 8 | 0.02051651 | 0.006 | 0.001292541 | 0.003119926 | 408 | 393 | 25.5 | 0.35 | 12.62438 | 0.01992034 | 0.3571429 | 1.714286 | 293.675 | 345.5 | 276.4 | 1.53 | 1.126 | 0.608 | 358.4169 | 1.903046 | 1.138285 | 0.5728481 | 0.03738619 | -0.1960257 | -0.01079276 | 0.06136336
WENSIJINGXIN | Cao | Experimental and analytical studies on the Seismic behavior of reinforced concrete columns with light transverse reinforcement | 560 | SC-1.7-0.50 | 0.35 | Square | 0.6 | Cantilever | 0.03 | 0.125 | 0.02 | 8 | 0.02051651 | 0.006 | 0.001292541 | 0.003119926 | 408 | 393 | 26.4 | 0.5 | 12.62438 | 0.01924123 | 0.3571429 | 1.714286 | 327.76 | 385.6 | 308.48 | 1.3428 | 1.0205 | 0.576 | 420.354 | 1.509906 | 1.02321 | 0.5291844 | 0.09012963 | -0.1106729 | -0.002648154 | 0.0884675
WENSIJINGXIN | Cao | Experimental and analytical studies on the Seismic behavior of reinforced concrete columns with light transverse reinforcement | 561 | SC-2.4-0.50 | 0.35 | Square | 0.85 | Cantilever | 0.03 | 0.125 | 0.02 | 8 | 0.02051651 | 0.006 | 0.001292541 | 0.003119926 | 408 | 393 | 24.2 | 0.5 | 12.62438 | 0.02099044 | 0.3571429 | 2.428571 | 220.66 | 259.6 | 207.68 | 1.6357 | 1.29346 | 0.5570438 | 333.2272 | 1.762189 | 1.043661 | 0.5542411 | 0.2836178 | -0.07177955 | 0.2393485 | 0.005056811
WENSIJINGXIN | Cao | Experimental and analytical studies on the Seismic behavior of reinforced concrete columns with light transverse reinforcement | 562 | SC-2.4-0.20 | 0.35 | Square | 0.85 | Cantilever | 0.03 | 0.125 | 0.02 | 8 | 0.02051651 | 0.006 | 0.001292541 | 0.003119926 | 408 | 393 | 22.6 | 0.2 | 12.62438 | 0.02247649 | 0.3571429 | 2.428571 | 197.115 | 231.9 | 185.52 | 2.071 | 1.404 | 0.6260426 | 234.6581 | 2.877878 | 1.422789 | 0.681917 | 0.01189356 | -0.2803724 | -0.01320605 | -0.08193729
WENSIJINGXIN | M.S. | Experimental assessment of reinforced concrete columns with deficient seismic details under cyclic load | 563 | NTCM14 | 0.15 | Square | 0.75 | Cantilever | 0.025 | 0.1 | 0.01 | 8 | 0.02792524 | 0.0065 | 0.006 | 0.018 | 393 | 220 | 27 | 0.31 | 19.82423 | 0.04888889 | 0.6666667 | 5 | 24.752 | 29.12 | 23.296 | 3.726729 | 1.95 | 0.7156 | 30.60077 | 3.749022 | 1.66301 | 0.724088 | 0.05085063 | -0.005946268 | 0.1725729 | -0.01172239
WENSIJINGXIN | M.S. | Experimental assessment of reinforced concrete columns with deficient seismic details under cyclic load | 564 | NTCM13 | 0.15 | Square | 0.75 | Cantilever | 0.025 | 0.1 | 0.01 | 8 | 0.02792524 | 0.0065 | 0.006 | 0.018 | 393 | 220 | 28 | 0.31 | 19.82423 | 0.04714286 | 0.6666667 | 5 | 27.0215 | 31.79 | 25.432 | 4 | 2 | 0.7095 | 30.895 | 3.717824 | 1.653962 | 0.7186226 | -0.02815343 | 0.0758982 | 0.2092173 | -0.01269454
WENSIJINGXIN | M.S. | Experimental assessment of reinforced concrete columns with deficient seismic details under cyclic load | 565 | STCM-9 | 0.175 | Square | 0.875 | Cantilever | 0.025 | 0.075 | 0.01 | 8 | 0.02051651 | 0.0065 | 0.007584696 | 0.0212371484 | 393 | 220 | 24 | 0.19 | 14.86817 | 0.06952638 | 0.4285714 | 5 | 28.05 | 33 | 26.4 | 4.75243 | 2.28756 | 0.71669 | 31.83244 |  | 2.106192 | 0.9184386
WENSIJINGXIN | M.S. | Experimental assessment of reinforced concrete columns with deficient seismic details under cyclic load | 566 | NBCM-11 | 0.2 | Square | 1 | Cantilever | 0.025 | 0.1 | 0.012 | 8 | 0.022619448 | 0.0065 | 0.005664346 | 0.01510492 | 393 | 220 | 24.5 | 0.245 | 16.52019 | 0.05086351 | 0.5 | 5 | 51 | 60 | 48 | 4.011476 | 1.995 | 0.70568 | 45.25715 |  | 1.846606 | 0.8341346
WENSIJINGXIN | Meda | Experimental evaluation of the corrosion influence on the cyclic behaviour of RC columns | 567 | UC | 0.3 | Square | 1.5 | Cantilever | 0.025 | 0.3 | 0.016 | 4 | 0.008936078 | 0.008 | 0.00111701 | 0.002680823 | 520 | 520 | 16 | 0.2777778 | 42.75658 | 0.03630282 | 1 | 5 | 52.7 | 62 | 49.6 | 3.15 | 1.78 | 0.5965 | 78.48673 | 2.923897 | 1.41536 | 0.5894456 | 0.265915 | 0.07732916 | 0.2576306 | 0.0119678
WENSIJINGXIN | Hammad | Experimental performance of HSC columns under cyclic loads | 568 | C1 | 0.2 | Square | 0.8 | Cantilever | 0.02 | 0.04 | 0.016 | 4 | 0.020106176 | 0.008 | 0.01256636 | 0.0314159 | 400 | 298 | 40.014 | 0.25 | 5 | 0.09358663 | 0.2 | 4 | 59.5 | 70 | 56 | 4.25 | 1.6125 | 0.6875 | 70.4068 | 4.762978 | 1.853726 | 0.7115732 | 0.005811473 | -0.1077011 | -0.1301303 | -0.03383091
WENSIJINGXIN | Hammad | Experimental performance of HSC columns under cyclic loads | 569 | C4 | 0.2 | Square | 0.8 | Cantilever | 0.02 | 0.04 | 0.016 | 4 | 0.020106176 | 0.01 | 0.0196349375 | 0.04908734375 | 400 | 274 | 56.94 | 0.25 | 5 | 0.09448495 | 0.2 | 4 | 71.66775 | 84.315 | 67.452 | 3.9625 | 1.5625 | 0.625 | 84.53625 | 4.652367 | 1.726729 | 0.6177926 | 0.002624031 | -0.1482829 | -0.09510988 | 0.01166632
WENSIJINGXIN | Sugano (1990) | Experimental studies on seismic behavior of reinforced concrete members of high-strength concrete | 570 | UC1 | 0.25 | Square | 0.5 | Cantilever | 0.02 | 0.045 | 0.0127 | 12 | 0.02432194 | 0.006 | 0.010053088 | 0.02393592 | 404 | 833 | 66.7 | 0.3100001 | 7.121959 | 0.1255506 | 0.18 | 2 | 252.245 | 296.7588 | 237.407 | 3.432 | 1.24565 | 0.63 | 301.4522 | 4.057119 | 1.586732 | 0.584933 | 0.01581546 | -0.1540795 | -0.2149589 | 0.07704639
WENSIJINGXIN | Sugano (1994) | Experimental studies on seismic behavior of reinforced concrete members of high-strength concrete | 571 | UC2 | 0.25 | Square | 0.5 | Cantilever | 0.02 | 0.045 | 0.0127 | 12 | 0.02432194 | 0.006 | 0.010053088 | 0.02393592 | 404 | 1362 | 66.7 | 0.5700001 | 7.121959 | 0.2052819 | 0.18 | 2 | 293.8266 | 345.6784 | 276.5427 | 3.130898 | 1.20359 | 0.6 | 389.4202 | 3.080205 | 1.280862 | 0.5503739 | 0.1265391 | 0.01645769 | -0.06032842 | 0.0901679
WENSIJINGXIN | Sugano (1993) | Experimental studies on seismic behavior of reinforced concrete members of high-strength concrete | 572 | UC3 | 0.25 | Square | 0.5 | Cantilever | 0.02 | 0.04 | 0.0127 | 12 | 0.02432194 | 0.006 | 0.011309724 | 0.02692791 | 404 | 833 | 66.7 | 0.5700001 | 6.33063 | 0.1412444 | 0.16 | 2 | 274.7184 | 323.1982 | 258.5585 | 2.733578 | 1.09 | 0.58 | 385.4455 | 2.719127 | 1.238548 | 0.5236597 | 0.1925981 | 0.005314564 | -0.1199372 | 0.1075895
WENSIJINGXIN | Sugano (1992) | Experimental studies on seismic behavior of reinforced concrete members of high-strength concrete | 573 | UC4 | 0.25 | Square | 0.5 | Cantilever | 0.02 | 0.05 | 0.0127 | 12 | 0.02432194 | 0.006 | 0.0090477792 | 0.02154233 | 404 | 315 | 66.7 | 0.5700001 | 7.913288 | 0.04272939 | 0.2 | 2 | 265.6609 | 312.5422 | 250.0338 | 1.595002 | 0.9156672 | 0.576 | 354.4894 | 1.698536 | 1.06086 | 0.5543215 | 0.1342128 | -0.06095526 | -0.1368632 | 0.0391081
WENSIJINGXIN | Sugano (1991) | Experimental studies on seismic behavior of reinforced concrete members of high-strength concrete | 574 | UC5 | 0.25 | Square | 0.5 | Cantilever | 0.02 | 0.035 | 0.0127 | 12 | 0.02432194 | 0.006 | 0.0129254 | 0.03077476 | 404 | 833 | 84.5 | 0.28 | 5.539302 | 0.1274184 | 0.14 | 2 | 282.127 | 331.9141 | 265.5313 | 3.34547 | 1.6758 | 0.6 | 341.3387 | 4.100578 | 1.532425 | 0.6105005 | 0.02839473 | -0.1841468 | 0.09356065 | -0.01719983
WENSIJINGXIN | Sugano (1996) | Experimental studies on seismic behavior of reinforced concrete members of high-strength concrete | 575 | UC6 | 0.25 | Square | 0.5 | Cantilever | 0.02 | 0.035 | 0.0127 | 12 | 0.02432194 | 0.006 | 0.0129254 | 0.03077476 | 404 | 1362 | 84.5 | 0.5100001 | 5.539302 | 0.208336 | 0.14 | 2 | 344.638 | 405.4564 | 324.3651 | 2.86 | 1.4568 | 0.54 | 416.713 | 3.248669 | 1.274666 | 0.615617 | 0.0277627 | -0.1196395 | 0.1428876 | -0.1228313
WENSIJINGXIN | Sugano (1995) | Experimental studies on seismic behavior of reinforced concrete members of high-strength concrete | 576 | UC7 | 0.25 | Square | 0.5 | Cantilever | 0.02 | 0.035 | 0.0127 | 12 | 0.02432194 | 0.006 | 0.0129254 | 0.03077476 | 404 | 833 | 84.5 | 0.5100001 | 5.539302 | 0.1274184 | 0.14 | 2 | 329.8156 | 388.0183 | 310.4147 | 2.64 | 1.2025 | 0.52 | 428.7991 | 2.684117 | 1.205847 | 0.5284166 | 0.1051002 | -0.01643633 | -0.002775488 | -0.01592803
WENSIJINGXIN | Liao | Experimental study of cyclic behavior of high strength reinforced concrete columns with different transverse reinforcement detailing configurations | 577 | CF-C-PT-0.3 | 0.6 | Square | 0.9 | Double-ended | 0.035 | 0.1 | 0.029 | 16 | 0.02935641 | 0.013 | 0.008848812 | 0.02003505 | 698 | 886 | 73 | 0.3 | 9.110238 | 0.1073979 | 0.1666667 | 1.5 | 2454.8 | 2888 | 2310.4 | 3.17 | 1.545 | 0.57 | 2340.344 | 3.181432 | 1.616769 | 0.7065832 | -0.1896314 | -0.003593262 | -0.04439039 | -0.1933009
WENSIJINGXIN | Liao | Experimental study of cyclic behavior of high strength reinforced concrete columns with different transverse reinforcement detailing configurations | 578 | CF-C-W-0.3 | 0.6 | Square | 0.9 | Double-ended | 0.035 | 0.1 | 0.029 | 16 | 0.02935641 | 0.013 | 0.008848812 | 0.02003505 | 698 | 868 | 72 | 0.3 | 9.110238 | 0.1066773 | 0.1666667 | 1.5 | 2307.75 | 2715 | 2172 | 3.15 | 1.565 | 0.573 | 2319.772 | 3.180662 | 1.620656 | 0.7117381 | -0.1455719 | -0.009640161 | -0.03434176 | -0.1949286
WENSIJINGXIN | Liao | Experimental study of cyclic behavior of high strength reinforced concrete columns with different transverse reinforcement detailing configurations | 579 | CF-C-FT-0.3 | 0.6 | Square | 0.9 | Double-ended | 0.035 | 0.1 | 0.029 | 16 | 0.02935641 | 0.013 | 0.008848812 | 0.02003505 | 698 | 886 | 67 | 0.3 | 9.110238 | 0.1170156 | 0.1666667 | 1.5 | 2255.9 | 2654 | 2123.2 | 3.31 | 1.525 | 0.56 | 2235.356 | 3.33095 | 1.669954 | 0.7255979 | -0.1577409 | -0.006289639 | -0.08680109 | -0.2282227
WENSIJINGXIN | Kabeyasawa | Experimental study on behavior of ultra-high-strength reinforced concrete columns under tri-axial forces | 580 | No.1 | 0.25 | Square | 0.5 | Cantilever | 0.02 | 0.04 | 0.0127 | 8 | 0.01621463 | 0.006 | 0.008482293 | 0.02019594 | 871 | 1334 | 91 | 0.35 | 9.295341 | 0.1243448 | 0.16 | 2 | 239.285 | 281.5118 | 225.2094 | 3.2 | 1.542667 | 0.714 | 420.2847 | 3.253116 | 1.583383 | 0.7036497 | 0.4929559 | -0.01632763 | -0.02571503 | 0.01470943
WENSIJINGXIN | Kabeyasawa | Experimental study on behavior of ultra-high-strength reinforced concrete columns under tri-axial forces | 581 | No.2 | 0.25 | Square | 0.5 | Cantilever | 0.02 | 0.04 | 0.0127 | 12 | 0.02432194 | 0.006 | 0.011309724 | 0.02692791 | 871 | 1334 | 91 | 0.35 | 9.295341 | 0.1657931 | 0.16 | 2 | 257.6835 | 303.1571 | 242.5257 | 4.298243 | 2.1456 | 0.736 | 451.9226 | 3.607842 | 1.591141 | 0.7274678 | 0.490721 | 0.1913611 | 0.3484666 | 0.01172858
WENSIJINGXIN | Kabeyasawa | Experimental study on behavior of ultra-high-strength reinforced concrete columns under tri-axial forces | 582 | No.3 | 0.25 | Square | 0.5 | Cantilever | 0.02 | 0.04 | 0.0127 | 8 | 0.01621463 | 0.006 | 0.008482293 | 0.02019594 | 871 | 1334 | 91 | 0.52 | 9.295341 | 0.1243448 | 0.16 | 2 | 282.6375 | 332.5147 | 266.0118 | 2.76 | 1.444656 | 0.6 | 493.28 | 2.308837 | 1.379214 | 0.6071534 | 0.4834834 | 0.1954072 | 0.04744898 | -0.01178187
WENSIJINGXIN | Kabeyasawa | Experimental study on behavior of ultra-high-strength reinforced concrete columns under tri-axial forces | 583 | No.4 | 0.25 | Square | 1 | Cantilever | 0.02 | 0.04 | 0.0127 | 12 | 0.02432194 | 0.006 | 0.008482293 | 0.02019594 | 612 | 968 | 64 | 0.37 | 7.791696 | 0.1282947 | 0.16 | 4 | 154.794 | 182.1106 | 145.6885 | 4.396 | 1.97856 | 0.77 | 195.3623 | 4.431334 | 1.660202 | 0.7137535 | 0.072767 | -0.00797375 | 0.1917586 | 0.07880378
WENSIJINGXIN | Masaru | Experimental Study on Seismic Performance Verification Method for RC Members Using High-Strength Materials | 584 | No.1 | 0.32 | Square | 1.2 | Cantilever | 0.024 | 0.045 | 0.013 | 20 | 0.02592425 | 0.006 | 0.0039269875 | 0.009239971 | 355 | 444 | 28.3 | 0 | 6.522038 | 0.06161069 | 0.140625 | 3.75 | 93.15405 | 109.593 | 87.6744 | 5.083333 | 2.966667 | 0.4666667 | 123.9613 | 5.814262 | 2.460657 | 0.9242845 | 0.1311061 | -0.125713 | 0.2056403 | -0.495105
WENSIJINGXIN | Masaru | Experimental Study on Seismic Performance Verification Method for RC Members Using High-Strength Materials | 585 | No.2 | 0.32 | Square | 1.2 | Cantilever | 0.024 | 0.12 | 0.013 | 20 | 0.02592425 | 0.006 | 0.00147262 | 0.003464989 | 368 | 855 | 17.8 | 0 | 17.70769 | 0.07073541 | 0.375 | 3.75 | 90.7375 | 106.75 | 85.4 | 4.833333 | 2.8 | 0.6 | 108.397 | 5.365523 | 2.373614 | 1.033603 | 0.01542813 | -0.09918697 | 0.1796357 | -0.4195063
WENSIJINGXIN | Masaru | Experimental Study on Seismic Performance Verification Method for RC Members Using High-Strength Materials | 586 | No.3 | 0.32 | Square | 1.2 | Cantilever | 0.024 | 0.12 | 0.01 | 16 | 0.01227184 | 0.006 | 0.00147262 | 0.003464989 | 711 | 1070 | 25.5 | 0 | 31.9975 | 0.0617923 | 0.375 | 3.75 | 82.0675 | 96.55 | 77.24 | 5 | 3.383333 | 1.083333 | 112.886 | 4.806042 | 2.369986 | 0.868506 | 0.1691978 | 0.04035702 | 0.4275752 | 0.2473527
WENSIJINGXIN | Masaru | Experimental Study on Seismic Performance Verification Method for RC Members Using High-Strength Materials | 587 | No.4 | 0.32 | Square | 1.2 | Cantilever | 0.024 | 0.12 | 0.01 | 16 | 0.01227184 | 0.006 | 0.00147262 | 0.003464989 | 711 | 1070 | 81.1 | 0 | 31.9975 | 0.01942915 | 0.375 | 3.75 | 168.045 | 197.7 | 158.16 | 5 | 2.883333 | 0.9833333 | 185.8043 | 4.896645 | 2.092099 | 1.221633 | -0.06017026 | 0.02110737 | 0.378201 | -0.1950665
WENSIJINGXIN | Barrera | Experimental tests of slender reinforced concrete columns under combined axial load and lateral force | 588 | N30-10.5-C0-2-00 | 0.15 | Square | 1.32 | Cantilever | 0.02 | 0.1 | 0.01 | 6 | 0.02094393 | 0.006 | 0.003769908 | 0.01028157 | 537 | 530 | 32.2 | 0 | 23.17326 | 0.06205128 | 0.6666667 | 8.8 | 11.6076 | 13.656 | 10.9248 | 6.88972 | 4.646212 | 1.6895 | 11.45965 | 4.156703 | 3.545093 | 1.670247 | -0.1608343 | 0.6574962 | 0.3106037 | 0.01152675
WENSIJINGXIN | 王全凤 | HRB400级钢筋混凝土短柱抗震试验研究 | 589 | KZ4 | 0.25 | Square | 0.41 | Cantilever | 0.02083333 | 0.15 | 0.016 | 8 | 0.02573590528 | 0.008 | 0.002680823 | 0.00643397632 | 451 | 405 | 55.146 | 0.1822072 | 19.90946 | 0.01968835 | 0.6 | 1.64 | 294.95 | 347 | 277.6 | 1.409756 | 1.326829 | 0.5268293 | 222.5016 | 2.025986 | 1.328319 | 0.6421084 | -0.3587852 | -0.3041631 | -0.001121293 | -0.1795322
WENSIJINGXIN | 王全凤 | HRB400级钢筋混凝土短柱抗震试验研究 | 590 | KZ1 | 0.25 | Square | 0.41 | Cantilever | 0.02083333 | 0.15 | 0.016 | 8 | 0.02573590528 | 0.008 | 0.002680823 | 0.00643397632 | 451 | 405 | 52.338 | 0.1238106 | 19.90946 | 0.02074465 | 0.6 | 1.64 | 243.95 | 287 | 229.6 | 1.807317 | 1.621951 | 0.6439024 | 198.2129 | 2.324104 | 1.433546 | 0.6910233 | -0.3093627 | -0.2223596 | 0.1314258 | -0.06819004
WENSIJINGXIN | 王全凤 | HRB400级钢筋混凝土短柱抗震试验研究 | 591 | KZ2 | 0.25 | Square | 0.41 | Cantilever | 0.02083333 | 0.15 | 0.025 | 4 | 0.0314159 | 0.008 | 0.002680823 | 0.00643397632 | 484 | 405 | 52.338 | 0.1470442 | 13.2 | 0.02074465 | 0.6 | 1.64 | 277.1 | 326 | 260.8 | 1.585366 | 1.47561 | 0.5829268 | 225.6976 | 2.153765 | 1.489309 | 0.6966396 | -0.3076761 | -0.2639094 | -0.009198419 | -0.1632304
WENSIJINGXIN | 王全凤 | HRB400级钢筋混凝土短柱抗震试验研究 | 592 | KZ3 | 0.25 | Square | 0.41 | Cantilever | 0.02083333 | 0.15 | 0.016 | 8 | 0.02573590528 | 0.008 | 0.002680823 | 0.00643397632 | 451 | 405 | 59.202 | 0.1502652 | 19.90946 | 0.01833947 | 0.6 | 1.64 | 311.1 | 366 | 292.8 | 1.556098 | 1.434146 | 0.5902439 | 220.074 | 2.151386 | 1.373109 | 0.6694088 | -0.3987048 | -0.2767001 | 0.04445158 | -0.118261
WENSIJINGXIN | 邓艳青 | HRB500钢筋混凝土柱的抗震性能试验研究 | 593 | C1 | 0.35 | Square | 1.4 | Cantilever | 0.02 | 0.1 | 0.016 | 8 | 0.01313056 | 0.008 | 0.003657143 | 0.008258065 | 526 | 571 | 23.68 | 0.3326669 | 14.33418 | 0.08818533 | 0.2857143 | 4 | 119 | 140 | 112 | 2.185095 | 1.371429 | 0.482 | 178.9194 | 3.281788 | 1.475999 | 0.5887532 | 0.2779956 | -0.3341755 | -0.07084742 | -0.1813208
WENSIJINGXIN | 邓艳青 | HRB500钢筋混凝土柱的抗震性能试验研究 | 594 | C4 | 0.35 | Square | 1.4 | Cantilever | 0.02 | 0.05 | 0.016 | 8 | 0.01313056 | 0.008 | 0.007314286 | 0.01651613 | 530 | 571 | 22.56 | 0.3328991 | 7.19429 | 0.1851266 | 0.1428571 | 4 | 123.25 | 145 | 116 | 2.52381 | 1.428571 | 0.5077 | 186.2114 | 4.410924 | 1.715412 | 0.6850203 | 0.2842163 | -0.4278275 | -0.1672139 | -0.2588541
WENSIJINGXIN | 邓艳青 | HRB500钢筋混凝土柱的抗震性能试验研究 | 595 | C7 | 0.4 | Square | 1.6 | Cantilever | 0.023 | 0.085 | 0.016 | 12 | 0.015079632 | 0.008 | 0.007529412 | 0.01701562 | 526 | 571 | 21.04 | 0.3326996 | 12.18405 | 0.2043391 | 0.2125 | 4 | 151.725 | 178.5 | 142.8 | 2.981585 | 1.45 | 0.4586 | 243.0364 | 4.354124 | 1.717609 | 0.7377919 | 0.3615484 | -0.3152274 | -0.1558031 | -0.3784155
WENSIJINGXIN | 张建伟 | HRB600级钢筋高强混凝土抗震性能试验研究 | 596 | ML-C80-100-0.65 | 0.6 | Square | 1.9 | Cantilever | 0.025 | 0.1 | 0.016 | 24 | 0.01340412 | 0.01 | 0.005235983 | 0.01142396 | 463 | 357 | 64.818 | 0.29 | 13.4484 | 0.02883838 | 0.1666667 | 3.166667 | 736.185 | 866.1 | 692.88 | 4.127895 | 2.082632 | 1.061053 | 853.2795 | 2.473253 | 1.072084 | 0.5486289
WENSIJINGXIN | 张建伟 | HRB600级钢筋高强混凝土抗震性能试验研究 | 597 | HL-C80-100-0.65 | 0.6 | Square | 1.9 | Cantilever | 0.025 | 0.1 | 0.016 | 24 | 0.01340412 | 0.01 | 0.005235983 | 0.01142396 | 667 | 357 | 64.818 | 0.29 | 16.14146 | 0.02883838 | 0.1666667 | 3.166667 | 770.355 | 906.3 | 725.04 | 4.499474 | 2.060526 | 0.9897368 | 964.1972 | 2.815318 | 1.237901 | 0.7148136
WENSIJINGXIN | 张建伟 | HRB600级钢筋高强混凝土抗震性能试验研究 | 598 | HH-C80-100-0.65 | 0.6 | Square | 1.9 | Cantilever | 0.025 | 0.1 | 0.016 | 24 | 0.01340412 | 0.01 | 0.005235983 | 0.01142396 | 667 | 623 | 64.818 | 0.29 | 16.14146 | 0.0503258 | 0.1666667 | 3.166667 | 819.91 | 964.6 | 771.68 | 5.126842 | 2.189474 | 0.8236842 | 984.2164 | 3.07117 | 1.293332 | 0.7353054
WENSIJINGXIN | 张建伟 | HRB600级钢筋高强混凝土抗震性能试验研究 | 599 | HH-C80-75-0.65 | 0.6 | Square | 1.9 | Cantilever | 0.025 | 0.075 | 0.016 | 24 | 0.01340412 | 0.01 | 0.006981311 | 0.01523195 | 667 | 623 | 64.818 | 0.29 | 12.1061 | 0.06710106 | 0.125 | 3.166667 | 851.275 | 1001.5 | 801.2 | 4.650526 | 2.192105 | 0.7921053 | 1002.767 | 3.408779 | 1.348239 | 0.7603045
WENSIJINGXIN | 张建伟 | HRB600级钢筋高强混凝土抗震性能试验研究 | 600 | HH-C80-150-0.65 | 0.6 | Square | 1.9 | Cantilever | 0.025 | 0.15 | 0.016 | 24 | 0.01340412 | 0.01 | 0.003490656 | 0.007615976 | 667 | 623 | 64.818 | 0.29 | 24.2122 | 0.03355053 | 0.25 | 3.166667 | 772.395 | 908.7 | 726.96 | 5.413158 | 2.235789 | 0.9636842 | 960.9663 | 2.621646 | 1.226778 | 0.7069246
WENSIJINGXIN | 张建伟 | HRB600级钢筋高强混凝土抗震性能试验研究 | 601 | HH-C60-100-0.65 | 0.6 | Square | 1.9 | Cantilever | 0.025 | 0.1 | 0.016 | 24 | 0.01340412 | 0.01 | 0.005235983 | 0.01142396 | 667 | 623 | 47.97 | 0.29 | 16.14146 | 0.0680012 | 0.1666667 | 3.166667 | 781.66 | 919.6 | 735.68 | 5.188947 | 2.192105 | 0.8415789 | 843.0309 | 3.332724 | 1.381614 | 0.6482223
WENSIJINGXIN | 张建伟 | HRB600级钢筋高强混凝土抗震性能试验研究 | 602 | HH-C100-100-0.65 | 0.6 | Square | 1.9 | Cantilever | 0.025 | 0.1 | 0.016 | 24 | 0.01340412 | 0.01 | 0.005235983 | 0.01142396 | 667 | 623 | 72.15 | 0.29 | 16.14146 | 0.04521161 | 0.1666667 | 3.166667 | 938.06 | 1103.6 | 882.88 | 4.616474 | 2.236316 | 0.7926316 | 1050.554 | 2.96924 | 1.263393 | 0.7832893
WENSIJINGXIN | 张建伟 | HRB600级钢筋高强混凝土抗震性能试验研究 | 603 | HH-C80-100-0.45 | 0.6 | Square | 1.9 | Cantilever | 0.025 | 0.1 | 0.016 | 24 | 0.01340412 | 0.01 | 0.005235983 | 0.01142396 | 667 | 623 | 64.818 | 0.2 | 16.14146 | 0.0503258 | 0.1666667 | 3.166667 | 795.855 | 936.3 | 749.04 | 6.03 | 2.616316 | 0.8040526 | 874.9426 | 3.609899 | 1.440775 | 0.7942831
WENSIJINGXIN | 张建伟 | HRB600级钢筋高强混凝土抗震性能试验研究 | 604 | HH-C80-100-0.85 | 0.6 | Square | 1.9 | Cantilever | 0.025 | 0.1 | 0.016 | 24 | 0.01340412 | 0.01 | 0.005235983 | 0.01142396 | 667 | 623 | 64.818 | 0.39 | 16.14146 | 0.0503258 | 0.1666667 | 3.166667 | 1031.39 | 1213.4 | 970.72 | 4.462632 | 1.648421 | 0.7565789 | 1102.988 | 2.527459 | 1.154523 | 0.6573991
WENSIJINGXIN | 葛文杰 | HRBF500级钢筋混凝土柱抗震性能研究 | 605 | CE5A | 0.25 | Square | 1.175 | Cantilever | 0.025 | 0.1 | 0.016 | 4 | 0.01286795264 | 0.008 | 0.0040212352 | 0.010053088 | 502 | 500 | 31.3 | 0.3 | 14.00335 | 0.06423698 | 0.4 | 4.7 | 87.6 | 103.0588 | 82.44706 | 3.379224 | 2.102628 | 0.6508135 | 79.03325 | 3.212068 | 1.552542 | 0.6575159 | -0.2331249 | 0.05204016 | 0.3543133 | -0.01019356
WENSIJINGXIN | 葛文杰 | HRBF500级钢筋混凝土柱抗震性能研究 | 606 | CE5D | 0.25 | Square | 1.175 | Cantilever | 0.025 | 0.075 | 0.02 | 4 | 0.020106176 | 0.008 | 0.005361647 | 0.01340412 | 524 | 500 | 31.3 | 0.3 | 8.584142 | 0.08564931 | 0.3 | 4.7 | 99.11864 | 116.6102 | 93.28814 | 4.027731 | 1.950753 | 0.8606263 | 92.56273 | 4.045786 | 1.88778 | 0.8506846 | -0.2062208 | -0.004462574 | 0.03335847 | 0.01168672
WENSIJINGXIN | 葛文杰 | HRBF500级钢筋混凝土柱抗震性能研究 | 607 | CE5C | 0.25 | Square | 1.175 | Cantilever | 0.025 | 0.1 | 0.02 | 4 | 0.020106176 | 0.008 | 0.0040212352 | 0.010053088 | 524 | 500 | 31.3 | 0.3 | 11.44552 | 0.06423698 | 0.4 | 4.7 | 111.8803 | 131.6239 | 105.2991 | 3.681818 | 1.88588 | 0.8413926 | 90.83282 | 3.585387 | 1.777344 | 0.8181798 | -0.3099065 | 0.02689566 | 0.06106664 | 0.02837135
WENSIJINGXIN | 葛文杰 | HRBF500级钢筋混凝土柱抗震性能研究 | 608 | CE5B | 0.25 | Square | 1.175 | Cantilever | 0.025 | 0.1 | 0.016 | 4 | 0.01286795264 | 0.008 | 0.0040212352 | 0.010053088 | 502 | 500 | 31.3 | 0.45 | 14.00335 | 0.06423698 | 0.4 | 4.7 | 100.3 | 118 | 94.4 | 2.542938 | 1.589336 | 0.6152269 | 92.61673 | 2.374549 | 1.206952 | 0.5889076 | -0.2151125 | 0.07091378 | 0.316818 | 0.04469173
WENSIJINGXIN | Ho Chingming | Inelastic design of reinforced concrete beams and limited ductile high-strength concrete columns | 609 | BS-80-01-09-R6 | 0.325 | Square | 1.515 | Cantilever | 0.02708333 | 0.1 | 0.012 | 8 | 0.008565945 | 0.006 | 0.001739958 | 0.004175898 | 552 | 378 | 72.6 | 0.108 | 19.5789 | 0.009059283 | 0.3076923 | 4.661538 | 132.398 | 155.7624 | 124.6099 | 3.577558 | 1.914191 | 1.108911 | 142.6118 | 3.387972 | 1.674534 | 0.9413578 | -0.08442695 | 0.05595845 | 0.1431189 | 0.1779909
WENSIJINGXIN | Ho Chingming | Inelastic design of reinforced concrete beams and limited ductile high-strength concrete columns | 610 | BS-80-01-09-08 | 0.325 | Square | 1.515 | Cantilever | 0.02708333 | 0.175 | 0.012 | 8 | 0.008565945 | 0.008 | 0.001767576 | 0.004242182 | 552 | 362 | 74.6 | 0.107 | 34.26308 | 0.008577245 | 0.5384615 | 4.661538 | 132.9703 | 156.4356 | 125.1485 | 3.551155 | 2.112211 | 1.326733 | 142.639 | 3.477006 | 1.679223 | 1.120013 | -0.08819366 | 0.02132548 | 0.2578505 | 0.1845685
WENSIJINGXIN | Ho Chingming | Inelastic design of reinforced concrete beams and limited ductile high-strength concrete columns | 611 | BS-80-01-09-R10 | 0.325 | Square | 1.515 | Cantilever | 0.02708333 | 0.22 | 0.012 | 8 | 0.008565945 | 0.01 | 0.002196916 | 0.005272599 | 552 | 344 | 72.4 | 0.111 | 43.07358 | 0.01043839 | 0.6769231 | 4.661538 | 126.7482 | 149.1155 | 119.2924 | 3.531353 | 2.112211 | 1.320132 | 139.5218 | 3.636332 | 1.685347 | 1.155456 | -0.06433719 | -0.02886934 | 0.25328 | 0.1425208
WENSIJINGXIN | Ho Chingming | Inelastic design of reinforced concrete beams and limited ductile high-strength concrete columns | 612 | NEW-80-01-09-R12 | 0.325 | Square | 1.515 | Cantilever | 0.02708333 | 0.085 | 0.012 | 8 | 0.008565945 | 0.012 | 0.008188035 | 0.01965129 | 552 | 339 | 77.8 | 0.109 | 16.64207 | 0.03567794 | 0.2615385 | 4.661538 | 136.6172 | 160.7261 | 128.5809 | 3.842904 | 2.091419 | 1.214521 | 154.471 | 3.874838 | 1.748445 | 0.9675324 | -0.03891779 | -0.008241309 | 0.1961596 | 0.2552773
WENSIJINGXIN | Ho Chingming | Inelastic design of reinforced concrete beams and limited ductile high-strength concrete columns | 613 | NEW-60-06-61-S | 0.325 | Square | 1.515 | Cantilever | 0.02708333 | 0.07 | 0.032 | 8 | 0.06091339 | 0.012 | 0.009942615 | 0.02386227 | 525 | 531 | 57.1 | 0.53 | 5.012192 | 0.09246109 | 0.2153846 | 4.661538 | 260.5545 | 306.5347 | 245.2277 | 4.528053 | 2.739274 | 1.346535 | 339.5332 | 4.84263 | 1.884807 | 1.267609 | 0.1076503 | -0.0649599 | 0.4533449 | 0.06226349
WENSIJINGXIN | Ho Chingming | Inelastic design of reinforced concrete beams and limited ductile high-strength concrete columns | 614 | NEW-60-06-61-C | 0.325 | Square | 1.515 | Cantilever | 0.02708333 | 0.11 | 0.032 | 8 | 0.06091339 | 0.012 | 0.009490677 | 0.02277763 | 525 | 531 | 62.4 | 0.53 | 7.876302 | 0.08076202 | 0.3384615 | 4.661538 | 263.1353 | 309.571 | 247.6568 | 5.273927 | 3.09604 | 1.320132 | 348.0718 | 4.067145 | 1.77679 | 1.304365 | 0.1243684 | 0.2967148 | 0.7424905 | 0.01208815
WENSIJINGXIN | Ho Chingming | Inelastic design of reinforced concrete beams and limited ductile high-strength concrete columns | 615 | NEW-100-03-24-S | 0.325 | Square | 1.515 | Cantilever | 0.02708333 | 0.07 | 0.02 | 8 | 0.02379429 | 0.012 | 0.009942615 | 0.02386227 | 522 | 531 | 96.5 | 0.28 | 7.996562 | 0.05471014 | 0.2153846 | 4.661538 | 239.2343 | 281.4521 | 225.1617 | 3.412541 | 1.320132 | 1.009901 | 294.7487 | 3.354309 | 1.430711 | 0.7765039 | 0.04724276 | 0.01736045 | -0.07728936 | 0.3005743
WENSIJINGXIN | Ho Chingming | Inelastic design of reinforced concrete beams and limited ductile high-strength concrete columns | 616 | NEW-100-03-24-C | 0.325 | Square | 1.515 | Cantilever | 0.02708333 | 0.09 | 0.02 | 8 | 0.02379429 | 0.012 | 0.01159972 | 0.02783932 | 522 | 531 | 108.4 | 0.34 | 10.28129 | 0.05682149 | 0.2769231 | 4.661538 | 308.132 | 362.5083 | 290.0066 | 2.864686 | 1.250224 | 0.8732673 | 345.0485 | 2.80558 | 1.214491 | 0.754942 | -0.04816361 | 0.02106755 | 0.02942279 | 0.1567343
WENSIJINGXIN | Ho Chingming | Inelastic design of reinforced concrete beams and limited ductile high-strength concrete columns | 617 | NEW-80-01-09-S | 0.325 | Square | 1.515 | Cantilever | 0.02708333 | 0.085 | 0.012 | 8 | 0.008565945 | 0.012 | 0.008188035 | 0.01965129 | 531 | 531 | 85.9 | 0.11 | 16.32243 | 0.05061521 | 0.2615385 | 4.661538 | 136.6172 | 160.7261 | 128.5809 | 4.429043 | 1.90099 | 1.021452 | 167.2461 | 4.081087 | 1.725891 | 1.009089 | 0.04056623 | 0.08526072 | 0.1014541 | 0.01225208
WENSIJINGXIN | Ho Chingming | Inelastic design of reinforced concrete beams and limited ductile high-strength concrete columns | 618 | NEW-80-03-24-C | 0.325 | Square | 1.515 | Cantilever | 0.02708333 | 0.105 | 0.02 | 8 | 0.02379429 | 0.012 | 0.009942615 | 0.02386227 | 522 | 531 | 90.4 | 0.28 | 11.99484 | 0.05840186 | 0.3230769 | 4.661538 | 232.5017 | 273.5314 | 218.8251 | 3.115512 | 1.2967 | 0.8821452 | 278.8774 | 3.403781 | 1.459741 | 0.7773051 | 0.01954447 | -0.08469087 | -0.1116918 | 0.1348765
WENSIJINGXIN | Ho Chingming | Inelastic design of reinforced concrete beams and limited ductile high-strength concrete columns | 619 | NEW-100-03-61-C | 0.325 | Square | 1.515 | Cantilever | 0.02708333 | 0.1 | 0.032 | 8 | 0.06091339 | 0.012 | 0.01043975 | 0.02505539 | 525 | 531 | 108.8 | 0.3 | 7.160275 | 0.05095133 | 0.3076923 | 4.661538 | 332.1452 | 390.7591 | 312.6073 | 7.141914 | 3.947195 | 1.610561 | 411.3105 | 5.185347 | 1.880976 | 1.397661 | 0.0525935 | 0.3773261 | 1.098483 | 0.1523261
WENSIJINGXIN | Ho Chingming | Inelastic design of reinforced concrete beams and limited ductile high-strength concrete columns | 620 | NEW-100-06-61-C | 0.325 | Square | 1.515 | Cantilever | 0.02708333 | 0.12 | 0.032 | 8 | 0.06091339 | 0.012 | 0.008699788 | 0.02087949 | 525 | 572 | 100 | 0.55 | 8.592329 | 0.0497627856 | 0.3692308 | 4.661538 | 312.7888 | 367.9868 | 294.3894 | 5.920792 | 3.142574 | 1.313531 | 444.2874 | 3.050074 | 1.554751 | 1.297955 | 0.207346 | 0.9411963 | 1.021271 | 0.01200086
WENSIJINGXIN | Ho Chingming | Inelastic design of reinforced concrete beams and limited ductile high-strength concrete columns | 621 | BS-60-06-61-S | 0.325 | Square | 1.515 | Cantilever | 0.02708333 | 0.1 | 0.032 | 8 | 0.06091339 | 0.006 | 0.001739958 | 0.004175898 | 525 | 378 | 56.5 | 0.54 | 7.160275 | 0.01164078 | 0.3076923 | 4.661538 | 234.3531 | 275.7096 | 220.5677 | 2.013201 | 1.287129 | 1.108911 | 322.3143 | 2.57392 | 1.679694 | 1.121871 | 0.1690357 | -0.2178462 | -0.2337122 | -0.01155211
WENSIJINGXIN | Ho Chingming | Inelastic design of reinforced concrete beams and limited ductile high-strength concrete columns | 622 | BS-60-06-61-C | 0.325 | Square | 1.515 | Cantilever | 0.02708333 | 0.21 | 0.032 | 8 | 0.06091339 | 0.008 | 0.00220947 | 0.005302728 | 525 | 357 | 60.4 | 0.53 | 15.03658 | 0.01305928 | 0.6461538 | 4.661538 | 239.4026 | 281.6502 | 225.3201 | 2.567657 | 1.478548 | 1.260726 | 319.8898 | 1.859229 | 1.506935 | 1.102009 | 0.1357698 | 0.381033 | -0.01883776 | 0.1440248
WENSIJINGXIN | Ho Chingming | Inelastic design of reinforced concrete beams and limited ductile high-strength concrete columns | 623 | BS-100-03-24-S | 0.325 | Square | 1.515 | Cantilever | 0.02708333 | 0.1 | 0.02 | 8 | 0.02379429 | 0.008 | 0.003093258 | 0.007423819 | 522 | 357 | 95.1 | 0.28 | 11.42366 | 0.01161191 | 0.3076923 | 4.661538 | 229.2475 | 269.703 | 215.7624 | 2.270627 | 1.478548 | 1.10231 | 278.4343 | 2.375745 | 1.388704 | 0.8435935 | 0.032374 | -0.04424616 | 0.0646962 | 0.3066841
WENSIJINGXIN | Ho Chingming | Inelastic design of reinforced concrete beams and limited ductile high-strength concrete columns | 624 | BS-100-03-24-C | 0.325 | Square | 1.515 | Cantilever | 0.02708333 | 0.15 | 0.02 | 8 | 0.02379429 | 0.008 | 0.003093258 | 0.007423819 | 522 | 357 | 109.5 | 0.31 | 17.13549 | 0.01008487 | 0.4615385 | 4.661538 | 239.2904 | 281.5182 | 225.2145 | 1.815182 | 1.529373 | 1.115512 | 320.3101 | 1.990284 | 1.278791 | 0.8861112 | 0.1377954 | -0.08797881 | 0.1959519 | 0.2588844
WENSIJINGXIN | Ho Chingming | Inelastic design of reinforced concrete beams and limited ductile high-strength concrete columns | 625 | BS-80-01-09-S(1) | 0.325 | Square | 1.515 | Cantilever | 0.02708333 | 0.1 | 0.012 | 8 | 0.008565945 | 0.006 | 0.001739958 | 0.004175898 | 531 | 378 | 89.6 | 0.11 | 19.20286 | 0.007340446 | 0.3076923 | 4.661538 | 143.9109 | 169.3069 | 135.4455 | 3.577558 | 1.848185 | 1.108911 | 164.9059 | 3.251065 | 1.605569 | 1.083152 | -0.02599449 | 0.1004265 | 0.1511092 | 0.0237814
WENSIJINGXIN | Ho Chingming | Inelastic design of reinforced concrete beams and limited ductile high-strength concrete columns | 626 | BS-80-01-09-S(2) | 0.325 | Square | 1.515 | Cantilever | 0.02708333 | 0.175 | 0.012 | 8 | 0.008565945 | 0.008 | 0.001767576 | 0.004242182 | 531 | 357 | 85.4 | 0.11 | 33.60501 | 0.007389047 | 0.5384615 | 4.661538 | 132.4653 | 155.8416 | 124.6733 | 3.551155 | 2.2 | 1.326733 | 156.2816 | 3.394573 | 1.630547 | 1.204745 | 0.002823246 | 0.04612734 | 0.3492406 | 0.1012562
WENSIJINGXIN | Ho Chingming | Inelastic design of reinforced concrete beams and limited ductile high-strength concrete columns | 627 | BS-80-01-09-S(3) | 0.325 | Square | 1.515 | Cantilever | 0.02708333 | 0.22 | 0.012 | 8 | 0.008565945 | 0.01 | 0.002196916 | 0.005272599 | 531 | 367 | 83.2 | 0.11 | 42.2463 | 0.009690724 | 0.6769231 | 4.661538 | 132.9142 | 156.3696 | 125.0957 | 3.253135 | 2.079208 | 1.320132 | 152.1285 | 3.623796 | 1.654045 | 1.244645 | -0.02712259 | -0.1022851 | 0.2570443 | 0.06064918
WENSIJINGXIN | Ho Chingming | Inelastic design of reinforced concrete beams and limited ductile high-strength concrete columns | 628 | BS'-100-02-15-90O | 0.325 | Square | 1.515 | Cantilever | 0.02708333 | 0.15 | 0.016 | 8 | 0.01522835 | 0.01 | 0.004833215 | 0.01159972 | 572 | 367 | 111.1 | 0.2 | 22.42174 | 0.01596571 | 0.4615385 | 4.661538 | 212.6276 | 250.1502 | 200.1201 | 2.987129 | 1.683168 | 1.207921 | 258.8731 | 2.922942 | 1.521666 | 1.193416 | 0.03487083 | 0.02195969 | 0.1061354 | 0.01215437
WENSIJINGXIN | Ho Chingming | Inelastic design of reinforced concrete beams and limited ductile high-strength concrete columns | 629 | BS'-100-02-15-45O | 0.325 | Square | 1.515 | Cantilever | 0.02708333 | 0.15 | 0.016 | 8 | 0.01522835 | 0.01 | 0.004833215 | 0.01159972 | 572 | 367 | 109.4 | 0.21 | 22.42174 | 0.0162138 | 0.4615385 | 4.661538 | 204.505 | 240.5941 | 192.4752 | 2.816832 | 1.533333 | 1.075908 | 258.8373 | 2.859943 | 1.49791 | 1.170005 | 0.07582576 | -0.01507434 | 0.0236487 | -0.08042456
WENSIJINGXIN | Ho Chingming | Inelastic design of reinforced concrete beams and limited ductile high-strength concrete columns | 630 | BS'-100-02-15-LO | 0.325 | Square | 1.515 | Cantilever | 0.02708333 | 0.15 | 0.016 | 8 | 0.01522835 | 0.01 | 0.004833215 | 0.01159972 | 572 | 367 | 97 | 0.208 | 22.42174 | 0.0182865 | 0.4615385 | 4.661538 | 202.3168 | 238.0198 | 190.4158 | 2.943894 | 1.608911 | 1.108911 | 232.9885 | 2.95224 | 1.523512 | 1.101456 | -0.02113803 | -0.002826885 | 0.05605429 | 0.006768237
WENSIJINGXIN | Ho Chingming | Inelastic design of reinforced concrete beams and limited ductile high-strength concrete columns | 631 | BS'-100-02-15-LP | 0.325 | Square | 1.515 | Cantilever | 0.02708333 | 0.15 | 0.016 | 8 | 0.01522835 | 0.01 | 0.004833215 | 0.01159972 | 572 | 367 | 107.9 | 0.208 | 22.42174 | 0.0164392 | 0.4615385 | 4.661538 | 225.264 | 265.0165 | 212.0132 | 2.930693 | 1.629538 | 1.135314 | 255.0256 | 2.883257 | 1.504855 | 1.166375 | -0.0376991 | 0.01645225 | 0.082854 | -0.02663057
WENSIJINGXIN | Ho Chingming | Inelastic design of reinforced concrete beams and limited ductile high-strength concrete columns | 632 | BS'-100-02-15-LA | 0.325 | Square | 1.515 | Cantilever | 0.02708333 | 0.15 | 0.016 | 8 | 0.01522835 | 0.01 | 0.004833215 | 0.01159972 | 572 | 367 | 101 | 0.209 | 22.42174 | 0.01756228 | 0.4615385 | 4.661538 | 207.8713 | 244.5545 | 195.6436 | 3.009901 | 1.505776 | 1.042904 | 241.2726 | 2.918518 | 1.512844 | 1.126246 | -0.01341963 | 0.03131129 | -0.004672381 | -0.07399946
WENSIJINGXIN | Seong | Inelastic performance of high-strength concrete bridge columns under earthquake loads | 633 | S40-300 | 0.45 | Square | 3.5 | Cantilever | 0.045 | 0.05 | 0.0127 | 36 | 0.02252031 | 0.01 | 0.01745328 | 0.04363319 | 353 | 343 | 41.4 | 0.1 | 7.396966 | 0.1446008 | 0.1111111 | 7.777778 | 96.815 | 113.9 | 91.12 | 6.802857 | 3 | 1.005714 | 127.7826 | 4.739759 | 2.757914 | 1.093261 | 0.1218838 | 0.435275 | 0.08777863 | -0.08007841
WENSIJINGXIN | Seong | Inelastic performance of high-strength concrete bridge columns under earthquake loads | 634 | S40-400 | 0.45 | Square | 3.5 | Cantilever | 0.045 | 0.05 | 0.0127 | 36 | 0.02252031 | 0.01 | 0.01396262 | 0.03490656 | 453 | 486 | 41.4 | 0.1 | 8.379448 | 0.163909 | 0.1111111 | 7.777778 | 115.43 | 135.8 | 108.64 | 6.377143 | 4 | 1.394286 | 136.2302 | 5.217647 | 2.930789 | 1.268072 | 0.003167582 | 0.2222258 | 0.36482 | 0.09953238
WENSIJINGXIN | Seong | Inelastic performance of high-strength concrete bridge columns under earthquake loads | 635 | S40-500 | 0.45 | Square | 3.5 | Cantilever | 0.045 | 0.05 | 0.0127 | 36 | 0.02252031 | 0.01 | 0.01396262 | 0.03490656 | 608 | 500 | 41.4 | 0.1 | 9.707739 | 0.1686307 | 0.1111111 | 7.777778 | 121.89 | 143.4 | 114.72 | 7.134286 | 2.8 | 1.462857 | 148.9971 | 5.338972 | 3.140049 | 1.446149 | 0.03903135 | 0.3362658 | -0.1082943 | 0.01155382
WENSIJINGXIN | Seong | Inelastic performance of high-strength concrete bridge columns under earthquake loads | 636 | S40-500R | 0.45 | Square | 3.5 | Cantilever | 0.045 | 0.05 | 0.0127 | 16 | 0.01000903 | 0.01 | 0.01047197 | 0.02617992 | 608 | 500 | 41.4 | 0.1 | 9.707739 | 0.126473 | 0.1111111 | 7.777778 | 92.905 | 109.3 | 87.44 | 5.508571 | 2.658 | 1.165714 | 117.2652 | 3.539443 | 2.645346 | 1.151713 | 0.072875 | 0.5563384 | 0.004783409 | 0.01215712
WENSIJINGXIN | Seong | Inelastic performance of high-strength concrete bridge columns under earthquake loads | 637 | S60-500 | 0.45 | Square | 3.5 | Cantilever | 0.045 | 0.05 | 0.0127 | 16 | 0.01000903 | 0.01 | 0.01047197 | 0.02617992 | 608 | 500 | 57.5 | 0.1 | 9.707739 | 0.09106058 | 0.1111111 | 7.777778 | 107.78 | 126.8 | 101.44 | 5.354286 | 2.4 | 1.048571 | 133.9195 | 3.345827 | 2.445159 | 1.137637 | 0.05614752 | 0.6002875 | -0.01846874 | -0.07829012
WENSIJINGXIN | Y. L. Mo, | Mo, Y.L.; and Wang, S.J., "Seismic Behavior of RC Columns with Various Tie Configurations", Journal of Structural Engineering, ASCE, Vol. 126 No.10, October, 2000, pp. 1122-1131' | 638 | C2-1 | 0.4 | Square | 1.4 | Cantilever | 0.03333333 | 0.05 | 0.01905 | 12 | 0.0213767 | 0.00635 | 0.006333838 | 0.01520121 | 497 | 459.5 | 25.33 | 0.1665515 | 5.851311 | 0.1148993 | 0.125 | 3.5 | 233.75 | 275 | 220 | 6.585714 | 2.431611 | 1.104381 | 258.1673 | 5.67366 | 2.187555 | 0.9326405 | -0.06120998 | 0.1607523 | 0.1115658 | 0.1841446
WENSIJINGXIN | Hakim | Performance of HSC columns under severe cyclic loading | 639 | L080-C-B | 0.65 | Square | 1.625 | Cantilever | 0.075 | 0.1 | 0.032 | 16 | 0.03045669 | 0.013 | 0.008168134 | 0.0212371484 | 723 | 934 | 80 | 0.3 | 8.402706 | 0.09536296445 | 0.1538462 | 2.5 | 1747.966 | 2056.431 | 1645.145 | 3.28 | 1.762 | 0.601 | 2198.465 | 3.738853 | 1.611262 | 0.7169345 | 0.06906829 | -0.1227255 | 0.09355261 | -0.1617087
WENSIJINGXIN | Hakim | Performance of HSC columns under severe cyclic loading | 640 | M080-C-A | 0.52 | Square | 1.3 | Cantilever | 0.06 | 0.07 | 0.025 | 16 | 0.02904577 | 0.01 | 0.008630742 | 0.02243993 | 729 | 920 | 80 | 0.3 | 7.56 | 0.09925353 | 0.1346154 | 2.5 | 1230.212 | 1447.308 | 1157.846 | 3.506536 | 1.80375 | 0.66957 | 1442.253 | 4.09625 | 1.679936 | 0.7177138 | -0.003492612 | -0.1439643 | 0.0737018 | -0.06707942
WENSIJINGXIN | Hakim | Performance of HSC columns under severe cyclic loading | 641 | S080-C-A | 0.325 | Square | 0.8125 | Cantilever | 0.0375 | 0.05 | 0.016 | 16 | 0.03045669 | 0.006 | 0.00695983 | 0.0180955584 | 757 | 964 | 80 | 0.3 | 8.59801 | 0.08386595 | 0.1538462 | 2.5 | 492.7803 | 579.7415 | 463.7932 | 4.198172 | 1.983323 | 0.69 | 600.0362 | 4.238618 | 1.828165 | 0.7158622 | 0.03500648 | -0.00954235 | 0.08487054 | -0.03612729
WENSIJINGXIN | Hakim | Performance of HSC columns under severe cyclic loading | 642 | L130-C-B | 0.65 | Square | 1.625 | Cantilever | 0.075 | 0.1 | 0.032 | 16 | 0.03045669 | 0.013 | 0.008168134 | 0.0212371484 | 723 | 934 | 130 | 0.3 | 8.402706 | 0.0586849012 | 0.1538462 | 2.5 | 2505.277 | 2947.385 | 2357.908 | 1.975 | 0.95 | 0.5629 | 2992.909 | 2.496594 | 1.267245 | 0.5699684 | 0.01544556 | -0.2089222 | -0.2503423 | -0.01240147
WENSIJINGXIN | Hakim | Performance of HSC columns under severe cyclic loading | 643 | M130-C-A | 0.52 | Square | 1.3 | Cantilever | 0.06 | 0.07 | 0.025 | 16 | 0.02904577 | 0.01 | 0.008630742 | 0.02243993 | 729 | 920 | 130 | 0.3 | 7.56 | 0.0610791 | 0.1346154 | 2.5 | 1670.413 | 1965.192 | 1572.154 | 2.069461 | 0.985 | 0.5787 | 1963.817 | 2.766531 | 1.301455 | 0.5751911 | -0.0006996902 | -0.2519656 | -0.2431547 | 0.006100461
WENSIJINGXIN | Hakim | Performance of HSC columns under severe cyclic loading | 644 | S130-C-A | 0.325 | Square | 0.8125 | Cantilever | 0.0375 | 0.05 | 0.016 | 16 | 0.03045669 | 0.006 | 0.00695983 | 0.0180955584 | 757 | 964 | 130 | 0.3 | 8.59801 | 0.05160982 | 0.1538462 | 2.5 | 679.4769 | 799.3846 | 639.5077 | 2.582 | 1.0485019 | 0.58 | 817.9659 | 2.987664 | 1.41233 | 0.5870047 | 0.02324454 | -0.1357796 | -0.2576086 | -0.01193297
WENSIJINGXIN | Hakim | Performance of HSC columns under severe cyclic loading | 645 | L180-C-A | 0.65 | Square | 1.625 | Cantilever | 0.075 | 0.1 | 0.032 | 16 | 0.03045669 | 0.013 | 0.008168134 | 0.0212371484 | 723 | 934 | 180 | 0.3 | 8.402706 | 0.04238354 | 0.1538462 | 2.5 | 3097.539 | 3644.163 | 2915.33 | 1.58 | 0.9232 | 0.518 | 3625.398 | 1.705152 | 1.164815 | 0.5253221 | -0.005149386 | -0.07339649 | -0.207428 | -0.0139383
WENSIJINGXIN | Hakim | Performance of HSC columns under severe cyclic loading | 646 | M180-C-A | 0.52 | Square | 1.3 | Cantilever | 0.06 | 0.07 | 0.025 | 16 | 0.02904577 | 0.01 | 0.008630742 | 0.02243993 | 729 | 920 | 180 | 0.3 | 7.56 | 0.04411268 | 0.1346154 | 2.5 | 2049.023 | 2410.615 | 1928.492 | 1.868 | 1.025 | 0.538 | 2377.077 | 1.898934 | 1.181899 | 0.5315521 | -0.01391268 | -0.01629022 | -0.1327514 | 0.01213029
WENSIJINGXIN | Hakim | Performance of HSC columns under severe cyclic loading | 647 | S180-C-A | 0.325 | Square | 0.8125 | Cantilever | 0.0375 | 0.05 | 0.016 | 16 | 0.03045669 | 0.006 | 0.00695983 | 0.0180955584 | 757 | 964 | 180 | 0.3 | 8.59801 | 0.03727376 | 0.1538462 | 2.5 | 835.1132 | 982.4862 | 785.9889 | 2.1795 | 1.1 | 0.54 | 988.9284 | 2.113479 | 1.259028 | 0.5466775 | 0.006557128 | 0.03123788 | -0.12631 | -0.01221462
WENSIJINGXIN | 杨新宝 | same as above | 648 | 7 | 0.2 | Square | 0.86 | Cantilever | 0.015 | 0.05 | 0.016 | 4 | 0.020106176 | 0.006 | 0.005654862 | 0.01330556 | 386 | 250 | 18.1 | 0.1 | 6.139651 | 0.07810583 | 0.25 | 4.3 | 28.543 | 33.58 | 26.864 | 5.806977 | 2.418605 | 1.028634 | 40.96244 | 5.276403 | 2.343203 | 1.004188 | 0.2198462 | 0.1005559 | 0.03217885 | 0.02434342
WENSIJINGXIN | 杨新宝 | same as above | 649 | 8 | 0.2 | Square | 0.86 | Cantilever | 0.015 | 0.04 | 0.014 | 4 | 0.015393791 | 0.006 | 0.0070685775 | 0.01663195 | 386 | 250 | 18.1 | 0.15 | 5.613395 | 0.09763229 | 0.2 | 4.3 | 25.6785 | 30.21 | 24.168 | 4.923797 | 2.174436 | 0.877936 | 40.61368 | 4.853605 | 2.08967 | 0.8638905 | 0.3443786 | 0.01446177 | 0.04056423 | 0.01625846
WENSIJINGXIN | 杨新宝 | same as above | 650 | 5 | 0.2 | Square | 0.86 | Cantilever | 0.015 | 0.09 | 0.012 | 4 | 0.011309724 | 0.006 | 0.00314159 | 0.007391976 | 386 | 250 | 18.1 | 0.2 | 14.73516 | 0.04339213 | 0.45 | 4.3 | 24.106 | 28.36 | 22.688 | 2.924047 | 1.603488 | 0.7793605 | 38.49033 | 3.52474 | 1.590928 | 0.6876917 | 0.357205 | -0.1704221 | 0.007894966 | 0.1332992
WENSIJINGXIN | Kuang‐Yen Liu | same as above | 651 | NEWRC5 | 0.5 | Square | 3.6 | Cantilever | 0.04 | 0.1 | 0.025 | 12 | 0.023561925 | 0.013 | 0.0106185742 | 0.02528232 | 736.2 | 341 | 80.9 | 0.066 | 10.8532 | 0.04475814 | 0.2 | 7.2 | 264.35 | 311 | 248.8 | 5.58 | 2.94 | 1.466407 | 281.6988 | 4.097232 | 2.719737 | 1.344331 | -0.0942161 | 0.3618951 | 0.08098675 | 0.09080827
WENSIJINGXIN | Kuang‐Yen Liu | same as above | 652 | NEWRC3 | 0.5 | Square | 3.6 | Cantilever | 0.04 | 0.3 | 0.025 | 12 | 0.023561925 | 0.013 | 0.003539525 | 0.00842744 | 736.2 | 812.8 | 80.9 | 0.066 | 32.55961 | 0.0355615 | 0.6 | 7.2 | 261.562 | 307.72 | 246.176 | 5.2 | 3 | 1.412039 | 276.472 | 4.244207 | 2.775393 | 1.428585 | -0.1015469 | 0.2251995 | 0.08092802 | -0.01158216
WENSIJINGXIN | Kuang‐Yen Liu | same as above | 653 | NEWRC2 | 0.5 | Square | 3.6 | Cantilever | 0.04 | 0.2 | 0.025 | 12 | 0.023561925 | 0.013 | 0.0053092871 | 0.01264116 | 736.2 | 812.8 | 80.9 | 0.066 | 21.7064 | 0.05334226 | 0.4 | 7.2 | 264.1851 | 310.806 | 248.6448 | 6 | 2.8 | 1.417024 | 280.0409 | 4.463061 | 2.775838 | 1.434375 | -0.09898497 | 0.3443688 | 0.008704276 | -0.01209661
WENSIJINGXIN | Kuang‐Yen Liu | same as above | 654 | NEWRC1 | 0.5 | Square | 3.6 | Cantilever | 0.04 | 0.1 | 0.025 | 12 | 0.023561925 | 0.013 | 0.0106185742 | 0.02528232 | 736.2 | 812.8 | 80.9 | 0.066 | 10.8532 | 0.1066845 | 0.2 | 7.2 | 268.6 | 316 | 252.8 | 7.2 | 3 | 1.380164 | 286.564 | 5.627967 | 2.544013 | 1.343598 | -0.09315192 | 0.2793252 | 0.1792393 | 0.02721479
WENSIJINGXIN | Kuang‐Yen Liu | same as above | 655 | NEWRC4 | 0.5 | Square | 3.6 | Cantilever | 0.04 | 0.1 | 0.025 | 12 | 0.023561925 | 0.013 | 0.0106185742 | 0.02528232 | 736.2 | 812.8 | 80.9 | 0.13 | 10.8532 | 0.1066845 | 0.2 | 7.2 | 303.45 | 357 | 285.6 | 6.4 | 2.3 | 1.326075 | 308.3431 | 5.128638 | 2.325253 | 1.341787 | -0.1362938 | 0.2478948 | -0.01086012 | -0.01170941
WENSIJINGXIN | 万海涛 | same as above | 656 | C-11-3 | 0.3 | Square | 1.6 | Cantilever | 0.025 | 0.15 | 0.016 | 8 | 0.01787216 | 0.00925 | 0.005973384 | 0.01433612 | 398 | 560 | 31.4 | 0.3301911 | 18.70307 | 0.1065317 | 0.5 | 5.333333 | 82.875 | 97.5 | 78 | 4.15625 | 1.728125 | 1.078125 | 102.6698 | 3.453171 | 1.516048 | 0.7624794 | 0.05302377 | 0.203604 | 0.1398878 | 0.4139727
WENSIJINGXIN | 万海涛 | same as above | 657 | C-11-2 | 0.3 | Square | 1.6 | Cantilever | 0.025 | 0.15 | 0.016 | 8 | 0.01787216 | 0.012 | 0.010053088 | 0.0241274112 | 398 | 389 | 31.4 | 0.3301911 | 18.70307 | 0.124543 | 0.5 | 5.333333 | 77.35 | 91 | 72.8 | 3.9875 | 1.6575 | 1.02375 | 103.5236 | 3.641199 | 1.544655 | 0.7881105 | 0.1376216 | 0.09510633 | 0.07305504 | 0.2989929
WENSIJINGXIN | 万海涛 | same as above | 658 | C-11-1 | 0.3 | Square | 1.6 | Cantilever | 0.025 | 0.15 | 0.016 | 8 | 0.01787216 | 0.012 | 0.010053088 | 0.0241274112 | 398 | 287 | 31.4 | 0.3301911 | 18.70307 | 0.0918865 | 0.5 | 5.333333 | 74.375 | 87.5 | 70 | 3.8625 | 1.6191875 | 0.969375 | 101.9718 | 3.301655 | 1.491762 | 0.7405971 | 0.1653915 | 0.169868 | 0.08541936 | 0.3089101
WENSIJINGXIN | 路新征 | same as above | 659 | C-1(底层) | 0.2 | Square | 0.9075 | Cantilever | 0.02 | 0.07 | 0.008 | 8 | 0.010053088 | 0.006 | 0.006058781 | 0.01514695 | 582 | 441 | 27.512 | 0.1489532 | 21.10909 | 0.09711843 | 0.35 | 4.5375 | 34.18676 | 40.21972 | 32.17578 | 4.184505 | 2.455199 | 0.6500788 | 42.98433 | 4.414774 | 2.162565 | 0.8074626 | 0.06873757 | -0.05215889 | 0.1353183 | -0.1949115
WENSIJINGXIN | M.S. | same as above | 660 | STCM9 | 0.175 | Square | 0.75 | Cantilever | 0.035 | 0.075 | 0.012 | 8 | 0.02954377 | 0.0065 | 0.012 | 0.04 | 393 | 220 | 25.2 | 0.19 | 12.39014 | 0.1047619 | 0.4285714 | 4.285714 | 26.435 | 31.1 | 24.88 | 5.648 | 1.8 | 0.76 | 45.6268 | 6.086315 | 2.379227 | 0.9314749 | 0.4670995 | -0.07201649 | -0.2434518 | -0.1840897
WENSIJINGXIN | 张勤 | same as above | 661 | R4.33-0.2-100 | 0.2 | Square | 0.745 | Cantilever | 0.02 | 0.1 | 0.016 | 4 | 0.020106176 | 0.0065 | 0.0033 | 0.00825 | 365.2 | 346.9 | 41.42 | 0.2 | 11.94388 | 0.0276381 | 0.5 | 3.725 | 54.2555 | 63.83 | 51.064 | 3.328188 | 1.236242 | 0.6692617 | 65.12584 | 3.346189 | 1.518271 | 0.6595867 | 0.02030143 | -0.005379704 | -0.1857569 | 0.01466831
WENSIJINGXIN |  | same as above | 662 | C7 | 0.2 | Square | 0.8 | Cantilever | 0.02 | 0.04 | 0.016 | 4 | 0.020106176 | 0.01 | 0.0196349375 | 0.04908734375 | 400 | 516 | 94.7 | 0.25 | 5 | 0.1069866 | 0.2 | 4 | 122.74 | 144.4 | 115.52 | 4.875 | 1.3125 | 0.5 | 120.7428 | 4.456447 | 1.380224 | 0.6906778 | -0.1638308 | 0.09392079 | -0.04906753 | -0.2760735
WENSIJINGXIN | Muguruma (1992) | same as above | 663 |  | 0.2 | Square | 0.5 | Cantilever | 0.02 | 0.034 | 0.0127 | 12 | 0.03800303 | 0.006 | 0.01663195 | 0.04157987 | 400 | 328 | 115.8 | 0.42 | 5.354331 | 0.04710949 | 0.17 | 2.5 | 239.9912 | 282.3426 | 225.8741 | 3.3331 | 1.4325 | 0.6 | 297.9855 | 2.268225 | 1.237444 | 0.5592535 | 0.05540386 | 0.4694745 | 0.1576286 | 0.07285865
WENSIJINGXIN | Muguruma (1993) | same as above | 664 |  | 0.2 | Square | 0.5 | Cantilever | 0.02 | 0.034 | 0.0127 | 12 | 0.03800303 | 0.006 | 0.01663195 | 0.04157987 | 400 | 792 | 115.8 | 0.42 | 5.354331 | 0.1137522 | 0.17 | 2.5 | 258.1757 | 303.7361 | 242.9889 | 3.43 | 1.8025 | 0.64 | 294.6301 | 3.856888 | 1.244257 | 0.7045393 | -0.02998005 | -0.110682 | 0.4486561 | -0.09160499
WENSIJINGXIN | M.S. | same as above | 665 | NTCM11 | 0.2 | Square | 0.75 | Cantilever | 0.035 | 0.1 | 0.01 | 8 | 0.01570795 | 0.0065 | 0.0088 | 0.02707692 | 393 | 220 | 24.5 | 0.245 | 19.82423 | 0.07902041 | 0.5 | 3.75 | 31.365 | 36.9 | 29.52 | 4.08 | 2.0224 | 0.8006 | 56.11754 | 3.836121 | 1.585428 | 0.6937946 | 0.5208005 | 0.06357447 | 0.2756178 | 0.1539438
WENSIJINGXIN | Azizinamini | Seismic behavior of square high-strength concrete columns | 666 |  | 0.305 | Square | 0.965 | Cantilever | 0.025 | 0.067 | 0.01905 | 8 | 0.02451149 | 0.0127 | 0.01239802 | 0.02965801 | 473.34 | 454 | 53.8 | 0.1698456 | 7.65185 | 0.1046227 | 0.2196721 | 3.163934 | 188.7625 | 222.0736 | 177.6588 | 4.103627 | 1.392746 | 0.7150259 | 236.2575 | 5.533815 | 2.073783 | 0.7415743 | 0.06387059 | -0.2584453 | -0.3284032 | -0.03580007
WENSIJINGXIN | Azizinamini | Seismic behavior of square high-strength concrete columns | 667 |  | 0.305 | Square | 0.965 | Cantilever | 0.025 | 0.041 | 0.01905 | 8 | 0.02451149 | 0.00953 | 0.01711248 | 0.04093573 | 473.34 | 495.4 | 50.9 | 0.1698434 | 4.682475 | 0.1665525 | 0.1344262 | 3.163934 | 204.2271 | 240.2672 | 192.2137 | 5.098446 | 1.615917 | 0.745285 | 241.1264 | 7.019427 | 2.26927 | 0.7792544 | 0.003576123 | -0.2736664 | -0.2879132 | -0.04359223
WENSIJINGXIN | Azizinamini | Seismic behavior of square high-strength concrete columns | 668 |  | 0.305 | Square | 0.965 | Cantilever | 0.025 | 0.067 | 0.01905 | 8 | 0.02451149 | 0.0127 | 0.01239802 | 0.02965801 | 473.34 | 454 | 100.9 | 0.1699632 | 7.65185 | 0.05578494 | 0.2196721 | 3.163934 | 265.6589 | 312.5399 | 250.0319 | 3.419689 | 1.264249 | 0.7253886 | 348.5479 | 3.915922 | 1.590481 | 0.6930636 | 0.115211 | -0.1267218 | -0.2051155 | 0.04664067
WENSIJINGXIN | Azizinamini | Seismic behavior of square high-strength concrete columns | 669 |  | 0.305 | Square | 0.965 | Cantilever | 0.025 | 0.041 | 0.01905 | 8 | 0.02451149 | 0.00953 | 0.01711248 | 0.04093573 | 473.34 | 495.4 | 100.3 | 0.1700442 | 4.682475 | 0.08452165 | 0.1344262 | 3.163934 | 274.6076 | 323.0677 | 258.4542 | 4.13 | 1.35657 | 0.6632124 | 356.8466 | 4.685427 | 1.619793 | 0.7092156 | 0.1045565 | -0.1185435 | -0.162504 | -0.06486488
WENSIJINGXIN | Azizinamini | Seismic behavior of square high-strength concrete columns | 670 |  | 0.305 | Square | 0.965 | Cantilever | 0.025 | 0.067 | 0.01905 | 8 | 0.02451149 | 0.00953 | 0.01047181 | 0.02505022 | 473.34 | 752.8 | 101.6 | 0.1700621 | 7.65185 | 0.07759037 | 0.2196721 | 3.163934 | 245.8669 | 289.2552 | 231.4042 | 3.854922 | 1.334715 | 0.7046632 | 356.1469 | 4.425736 | 1.598444 | 0.7104672 | 0.2312547 | -0.1289759 | -0.1649909 | -0.008169267
WENSIJINGXIN | Azizinamini | Seismic behavior of square high-strength concrete columns | 671 |  | 0.305 | Square | 0.965 | Cantilever | 0.025 | 0.041 | 0.01905 | 8 | 0.02451149 | 0.00953 | 0.01711248 | 0.04093573 | 473.34 | 752.8 | 101.8 | 0.1699584 | 4.682475 | 0.1265449 | 0.1344262 | 3.163934 | 255.8929 | 301.0504 | 240.8404 | 4.091192 | 1.44 | 0.7772021 | 363.2161 | 5.428608 | 1.556848 | 0.7866557 | 0.2064958 | -0.2463645 | -0.07505431 | -0.01201754
WENSIJINGXIN | Azizinamini | Seismic behavior of square high-strength concrete columns | 672 |  | 0.305 | Square | 0.965 | Cantilever | 0.025 | 0.041 | 0.01905 | 8 | 0.02451149 | 0.00953 | 0.01711248 | 0.04093573 | 473.34 | 495.4 | 103.8 | 0.2551108 | 4.682475 | 0.08167169 | 0.1344262 | 3.163934 | 327.5032 | 385.2979 | 308.2383 | 3.295337 | 1.189637 | 0.6632124 | 409.447 | 3.875826 | 1.410533 | 0.6529348 | 0.0626764 | -0.1497718 | -0.1566044 | 0.01574062
WENSIJINGXIN | Bae | Seismic performance of full-scale reinforced concrete columns | 673 | S17-3UT | 0.44 | Square | 2.63 | Cantilever | 0.0254 | 0.0852 | 0.0158 | 12 | 0.01215289 | 0.00952 | 0.007595059 | 0.01717279 | 496 | 496 | 43.4 | 0.5 | 12.00946 | 0.08680067 | 0.1936364 | 5.977273 | 139.4 | 164 | 131.2 | 1.590639 | 0.85 | 0.5891255 | 233.437 | 2.195794 | 1.129995 | 0.645899 | 0.4233965 | -0.2755976 | -0.2477842 | -0.0878985
WENSIJINGXIN | Bae | Seismic performance of full-scale reinforced concrete columns | 674 | S24-1UT | 0.61 | Square | 2.63 | Cantilever | 0.0381 | 0.1524 | 0.02865 | 12 | 0.02079028 | 0.0127 | 0.005450573 | 0.01245729 | 579 | 441 | 29.6 | 0.5 | 12.7997 | 0.08120617 | 0.2498361 | 4.311475 | 314.5 | 370 | 296 | 2.246 | 1.096 | 0.4 | 683.6723 | 2.513096 | 1.2429 | 0.6662187 | 0.847763 | -0.1062817 | -0.1181915 | -0.3995966
WENSIJINGXIN | Bae | Seismic performance of full-scale reinforced concrete columns | 675 | S24-4UT | 0.61 | Square | 2.63 | Cantilever | 0.0381 | 0.1524 | 0.02225 | 12 | 0.01253924 | 0.00952 | 0.003062729 | 0.006999868 | 400 | 455 | 36.5 | 0.2 | 13.69888 | 0.03817923 | 0.2498361 | 4.311475 | 275.6746 | 324.3231 | 259.4585 | 2.650099 | 1.29 | 0.5408365 | 406.5047 | 3.079444 | 1.327355 | 0.5411047 | 0.2533943 | -0.1394228 | -0.02814239 | -0.0004957001
WENSIJINGXIN | Bae | Seismic performance of full-scale reinforced concrete columns | 676 | S24-5UT | 0.61 | Square | 2.63 | Cantilever | 0.0381 | 0.1524 | 0.02225 | 12 | 0.01253924 | 0.0127 | 0.005450573 | 0.01245729 | 400 | 434 | 41.4 | 0.2 | 13.69888 | 0.05713886 | 0.2498361 | 4.311475 | 283.298 | 333.2917 | 266.6334 | 3.076008 | 1.8 | 0.5473232 | 433.4827 | 3.273204 | 1.356967 | 0.5626182 | 0.3006103 | -0.06024582 | 0.3264875 | -0.02718549
WENSIJINGXIN | Bae | Seismic performance of full-scale reinforced concrete columns | 677 | S24-2UT | 0.61 | Square | 2.63 | Cantilever | 0.0381 | 0.0762 | 0.02225 | 12 | 0.01253924 | 0.0127 | 0.01090115 | 0.02491457 | 503 | 427 | 43.4 | 0.5 | 7.680844 | 0.1072532 | 0.124918 | 4.311475 | 352.75 | 415 | 332 | 2.507163 | 1.2 | 0.424943 | 679.9764 | 2.71402 | 1.086445 | 0.5480192 | 0.6384974 | -0.07621787 | 0.1045199 | -0.2245838
WENSIJINGXIN | Hwang (2012) | Seismic performance of high-strength concrete columns | 678 | L-D-S | 0.2 | Square | 0.8 | Cantilever | 0.013 | 0.046 | 0.0127 | 8 | 0.02533535 | 0.006 | 0.0104492 | 0.02402115 | 430.71 | 548.8 | 68.6 | 0.2963659 | 7.517035 | 0.08359361 | 0.23 | 4 | 99.76875 | 117.375 | 93.9 | 2.925287 | 0.79493 | 0.3175 | 108.5799 | 4.139914 | 1.590934 | 0.5931564 | -0.07493136 | -0.2933942 | -0.5003375 | -0.4647281
WENSIJINGXIN | Hwang (2011) | Seismic performance of high-strength concrete columns | 679 | L-C-S | 0.2 | Square | 0.8 | Cantilever | 0.013 | 0.04 | 0.0127 | 8 | 0.02533535 | 0.006 | 0.01060286625 | 0.02437441 | 430.71 | 548.8 | 68.6 | 0.2963659 | 6.536552 | 0.08482293 | 0.2 | 4 | 100.3 | 118 | 94.4 | 2.56092 | 0.785263 | 0.31625 | 108.9469 | 4.225381 | 1.606194 | 0.5967765 | -0.07672089 | -0.3939199 | -0.5111033 | -0.4700696
WENSIJINGXIN | Hwang (2010) | Seismic performance of high-strength concrete columns | 680 | H-A | 0.2 | Square | 0.8 | Cantilever | 0.013 | 0.027 | 0.0127 | 8 | 0.02533535 | 0.006 | 0.01047197 | 0.02407349 | 430.71 | 779.1 | 68.6 | 0.2963659 | 4.412173 | 0.1189316 | 0.135 | 4 | 104.69025 | 123.165 | 98.532 | 2.209195 | 0.980391 | 0.345 | 111.9122 | 5.01608 | 1.662153 | 0.6271321 | -0.09136371 | -0.5595773 | -0.4101682 | -0.4498767
WENSIJINGXIN | Hwang (2009) | Seismic performance of high-strength concrete columns | 681 | D-A | 0.2 | Square | 0.8 | Cantilever | 0.013 | 0.046 | 0.0127 | 8 | 0.02533535 | 0.006 | 0.0104492 | 0.02402115 | 430.71 | 779.1 | 68.6 | 0.2963659 | 7.517035 | 0.1186731 | 0.23 | 4 | 104.125 | 122.5 | 98 | 1.947126 | 0.8311333 | 0.35125 | 111.0399 | 4.826113 | 1.62214 | 0.6135007 | -0.09355162 | -0.5965436 | -0.4876316 | -0.427466
WENSIJINGXIN | Hwang (2008) | Seismic performance of high-strength concrete columns | 682 | C-A | 0.2 | Square | 0.8 | Cantilever | 0.013 | 0.04 | 0.0127 | 8 | 0.02533535 | 0.006 | 0.01060286625 | 0.02437441 | 430.71 | 779.1 | 68.6 | 0.2963659 | 6.536552 | 0.1204183 | 0.2 | 4 | 111.775 | 131.5 | 105.2 | 2.15931 | 0.8081225 | 0.35625 | 111.4252 | 4.91252 | 1.635032 | 0.6188727 | -0.1526599 | -0.5604476 | -0.5057452 | -0.4243566
WENSIJINGXIN | Hwang (2007) | Seismic performance of high-strength concrete columns | 683 | H-S | 0.2 | Square | 0.8 | Cantilever | 0.013 | 0.038 | 0.0127 | 8 | 0.02533535 | 0.006 | 0.007440608 | 0.01710485 | 430.71 | 779.1 | 68.6 | 0.2963659 | 6.209725 | 0.08450405 | 0.19 | 4 | 103.38125 | 121.625 | 97.3 | 1.854322 | 0.6652382 | 0.3255 | 109.0104 | 4.240233 | 1.610296 | 0.5980083 | -0.103717 | -0.562684 | -0.5868846 | -0.4556931
WENSIJINGXIN | Hwang (2006) | Seismic performance of high-strength concrete columns | 684 | D-S | 0.2 | Square | 0.8 | Cantilever | 0.013 | 0.065 | 0.0127 | 8 | 0.02533535 | 0.006 | 0.00739482 | 0.01699959 | 430.71 | 779.1 | 68.6 | 0.2963659 | 10.6219 | 0.08398402 | 0.325 | 4 | 101.15 | 119 | 95.2 | 1.636782 | 0.615911 | 0.34 | 107.7085 | 3.981774 | 1.55046 | 0.5862727 | -0.09488643 | -0.5889316 | -0.602756 | -0.4200651
WENSIJINGXIN | Hwang (2005) | Seismic performance of high-strength concrete columns | 685 | C-S | 0.2 | Square | 0.8 | Cantilever | 0.013 | 0.057 | 0.0127 | 8 | 0.02533535 | 0.006 | 0.007440608 | 0.01710485 | 430.71 | 779.1 | 68.6 | 0.2963659 | 9.314587 | 0.08450405 | 0.285 | 4 | 104.125 | 122.5 | 98 | 1.654 | 0.6166223 | 0.33625 | 108.1372 | 4.057347 | 1.568147 | 0.588534 | -0.1172474 | -0.5923444 | -0.6067829 | -0.4286651
WENSIJINGXIN | Kuang‐Yen Liu | Seismic Performance of New RC Bridge Column | 686 | BMRC1 | 0.6 | Square | 3.6 | Cantilever | 0.04 | 0.1 | 0.025 | 16 | 0.0218166 | 0.013 | 0.01106101 | 0.02552541875 | 534 | 341 | 36.7 | 0.1 | 9.243376 | 0.102774 | 0.1666667 | 6 | 275.4 | 324 | 259.2 | 6.7287 | 2.7 | 1.362034 | 316.7896 | 5.320512 | 2.65817 | 1.212547 | -0.02225435 | 0.2646714 | 0.01573625 | 0.1232836
WENSIJINGXIN | Zhenliang Liu | Study of Drift Limits for High-Strength Concrete Columns | 687 | Add1 | 0.203 | Square | 0.613 | Cantilever | 0.0346 | 0.08796 | 0.01625 | 4 | 0.02013094 | 0.0092 | 0.008578959 | 0.02706154 | 549.28 | 421.44 | 69.48 | 0.072 | 12.68612 | 0.0520368 | 0.4333005 | 3.019704 | 69.29554 | 81.52416 | 65.21933 | 5.450844 | 2.00007 | 0.96765 | 103.4692 | 5.30969 | 2.126479 | 0.8394641 | 0.2691849 | 0.02658428 | -0.05944525 | 0.1526997
WENSIJINGXIN | Zhenliang Liu | Study of Drift Limits for High-Strength Concrete Columns | 688 | Add2 | 0.203 | Square | 0.616 | Cantilever | 0.0292 | 0.09972 | 0.0138 | 6 | 0.02177744 | 0.0089 | 0.007993264 | 0.02387227 | 512.46 | 436.08 | 69.36 | 0.094 | 16.35811 | 0.05025523 | 0.4912315 | 3.034483 | 72.0529 | 84.76812 | 67.8145 | 5.052917 | 1.953567 | 0.9213531 | 105.8164 | 4.900753 | 2.004656 | 0.8031954 | 0.2483046 | 0.03104908 | -0.02548556 | 0.1471095
WENSIJINGXIN | Mohamed | The behavior of ultra-high-strength reinforced concrete columns under axial and cyclic lateral loads | 689 | C8 | 0.15 | Square | 0.87 | Cantilever | 0.02 | 0.075 | 0.012 | 4 | 0.020106176 | 0.01 | 0.01396262 | 0.03807988 | 420 | 420 | 141 | 0 | 12.80869 | 0.04159079 | 0.5 | 5.8 | 43.078 | 50.68 | 40.544 | 3.034286 | 2.320952 | 1.238095 | 42.1369 | 5.368276 | 1.922512 | 1.17571 | -0.1685695 | -0.4347747 | 0.2072496 | 0.05306205
WENSIJINGXIN | Mohamed | The behavior of ultra-high-strength reinforced concrete columns under axial and cyclic lateral loads | 690 | C7 | 0.15 | Square | 0.87 | Cantilever | 0.02 | 0.05 | 0.012 | 4 | 0.020106176 | 0.01 | 0.02094393 | 0.05711982 | 420 | 420 | 141 | 0.2 | 8.539126 | 0.06238618 | 0.3333333 | 5.8 | 62.5821 | 73.626 | 58.9008 | 1.752381 | 1.527619 | 1.038095 | 55.60016 | 4.158999 | 1.317432 | 1.046711 | -0.2448298 | -0.5786532 | 0.1595433 | -0.008230976
WENSIJINGXIN | Mohamed | The behavior of ultra-high-strength reinforced concrete columns under axial and cyclic lateral loads | 691 | C6 | 0.15 | Square | 0.87 | Cantilever | 0.02 | 0.1 | 0.012 | 4 | 0.020106176 | 0.01 | 0.01047197 | 0.02855991 | 420 | 420 | 141 | 0.2 | 17.07825 | 0.03119309 | 0.6666667 | 5.8 | 66.1895 | 77.87 | 62.296 | 1.714286 | 1.54 | 1.047619 | 55.06361 | 3.578849 | 1.519644 | 1.03514 | -0.2928778 | -0.5209952 | 0.01339542 | 0.01205575
WENSIJINGXIN | Mohamed | The behavior of ultra-high-strength reinforced concrete columns under axial and cyclic lateral loads | 692 | C1 | 0.15 | Square | 0.87 | Cantilever | 0.02 | 0.075 | 0.012 | 4 | 0.020106176 | 0.01 | 0.01396262 | 0.03807988 | 420 | 420 | 141 | 0.2 | 12.80869 | 0.04159079 | 0.5 | 5.8 | 61.5519 | 72.414 | 57.9312 | 1.542857 | 1.277143 | 0.9714286 | 55.54021 | 3.627641 | 1.434914 | 1.025612 | -0.2330184 | -0.5746941 | -0.1099518 | -0.05283071
WENSIJINGXIN | Mohamed | The behavior of ultra-high-strength reinforced concrete columns under axial and cyclic lateral loads | 693 | C2 | 0.15 | Square | 0.87 | Cantilever | 0.02 | 0.075 | 0.016 | 4 | 0.03574431 | 0.01 | 0.01396262 | 0.03807988 | 420 | 420 | 141 | 0.2 | 9.606516 | 0.04159079 | 0.5 | 5.8 | 67.116 | 78.96 | 63.168 | 1.857143 | 1.639048 | 1.095238 | 65.12999 | 4.171723 | 1.528957 | 1.018617 | -0.1751521 | -0.5548259 | 0.07200398 | 0.07522059
WENSIJINGXIN | Mohamed | The behavior of ultra-high-strength reinforced concrete columns under axial and cyclic lateral loads | 694 | C3 | 0.15 | Square | 0.87 | Cantilever | 0.02 | 0.075 | 0.018 | 4 | 0.045238896 | 0.01 | 0.01396262 | 0.03807988 | 420 | 420 | 141 | 0.2 | 8.539126 | 0.04159079 | 0.5 | 5.8 | 76.5255 | 90.03 | 72.024 | 1.885714 | 1.718095 | 1.12381 | 69.06214 | 4.774396 | 1.632224 | 1.110896 | -0.2328986 | -0.605036 | 0.05261012 | 0.0116241
WENSIJINGXIN | Mohamed | The behavior of ultra-high-strength reinforced concrete columns under axial and cyclic lateral loads | 695 | C9 | 0.15 | Square | 0.87 | Cantilever | 0.02 | 0.075 | 0.012 | 4 | 0.020106176 | 0.01 | 0.01396262 | 0.03807988 | 420 | 420 | 141 | 0.35 | 12.80869 | 0.04159079 | 0.5 | 5.8 | 78.2799 | 92.094 | 73.6752 | 1.4 | 1.192381 | 0.8761905 | 65.77292 | 2.502458 | 1.131569 | 0.8654785 | -0.2858066 | -0.4405501 | 0.05374087 | 0.01237698
WENSIJINGXIN | Shin | Transverse Reinforcement of RC Columns Considering Effective Lateral Confining Reduction | 696 | A-07-3 | 0.3 | Square | 1.2 | Cantilever | 0.02 | 0.07 | 0.019 | 8 | 0.02520253 | 0.013 | 0.01264116 | 0.02917191 | 488.4 | 470.3 | 105.64 | 0.3 | 8.142022 | 0.05627733 | 0.2333333 | 4 | 280.67 | 330.2 | 264.16 | 3.033239 | 1.291944 | 0.7994507 | 332.7932 | 3.071458 | 1.308397 | 0.676977 | 0.007853423 | -0.01244318 | -0.01257496 | 0.1809127
WENSIJINGXIN | Shin | Transverse Reinforcement of RC Columns Considering Effective Lateral Confining Reduction | 697 | B-07-3 | 0.3 | Square | 1.2 | Cantilever | 0.02 | 0.065 | 0.019 | 8 | 0.02520253 | 0.01 | 0.01208304 | 0.02788393 | 467.3 | 447.3 | 105.64 | 0.3 | 7.395331 | 0.0511619 | 0.2166667 | 4 | 276.519875 | 325.3175 | 260.254 | 2.820332 | 1.260123 | 0.7982877 | 328.3268 | 2.943851 | 1.292957 | 0.6602337 | 0.009250339 | -0.04195833 | -0.02539485 | 0.2090986
WENSIJINGXIN | Shin | Transverse Reinforcement of RC Columns Considering Effective Lateral Confining Reduction | 698 | C-10-3 | 0.3 | Square | 1.2 | Cantilever | 0.02 | 0.05 | 0.019 | 8 | 0.02520253 | 0.01 | 0.01780234 | 0.04108233 | 467.3 | 447.3 | 105.64 | 0.3 | 5.688717 | 0.07537853 | 0.1666667 | 4 | 284.67775 | 334.915 | 267.932 | 3.441557 | 1.442876 | 0.8184708 | 334.1267 | 3.489377 | 1.294736 | 0.6789871 | -0.002353787 | -0.01370427 | 0.1144164 | 0.205429
WENSIJINGXIN | Shin | Transverse Reinforcement of RC Columns Considering Effective Lateral Confining Reduction | 699 | D-10-3 | 0.3 | Square | 1.2 | Cantilever | 0.02 | 0.055 | 0.016 | 12 | 0.02680823 | 0.01 | 0.01903994 | 0.04393832 | 504.3 | 447.3 | 105.64 | 0.3 | 7.719465 | 0.08061875 | 0.1833333 | 4 | 293.1225 | 344.85 | 275.88 | 3.746122 | 1.48288 | 0.8214286 | 346.9457 | 3.722236 | 1.334537 | 0.7094185 | 0.006077106 | 0.006417142 | 0.1111566 | 0.15789
WENSIJINGXIN | Shin | Transverse Reinforcement of RC Columns Considering Effective Lateral Confining Reduction | 700 | D-10-5 | 0.3 | Square | 1.2 | Cantilever | 0.02 | 0.055 | 0.016 | 12 | 0.02680823 | 0.01 | 0.01903994 | 0.04393832 | 504.3 | 447.3 | 105.64 | 0.5 | 7.719465 | 0.08061875 | 0.1833333 | 4 | 347.0448 | 408.288 | 326.6304 | 2.08951 | 0.8517483 | 0.605842 | 416.0765 | 2.30447 | 1.008654 | 0.5669357 | 0.01907602 | -0.09327933 | -0.1555594 | 0.06862558
WENSIJINGXIN | Shin | Transverse Reinforcement of RC Columns Considering Effective Lateral Confining Reduction | 701 | D-13-3 | 0.3 | Square | 1.2 | Cantilever | 0.02 | 0.045 | 0.016 | 12 | 0.02680823 | 0.01 | 0.02327104 | 0.05370239 | 504.3 | 447.3 | 105.64 | 0.3 | 6.315926 | 0.09853403 | 0.15 | 4 | 295.045625 | 347.1125 | 277.69 | 3.978 | 1.656667 | 0.7633333 | 348.6617 | 4.130562 | 1.320325 | 0.7511469 | 0.00446315 | -0.03693491 | 0.2547419 | 0.01622377
WENSIJINGXIN | Shin | Transverse Reinforcement of RC Columns Considering Effective Lateral Confining Reduction | 702 | E-10-3 | 0.3 | Square | 1.2 | Cantilever | 0.02 | 0.07 | 0.016 | 12 | 0.02680823 | 0.01 | 0.01495995 | 0.03452297 | 504.3 | 447.3 | 105.64 | 0.3 | 9.824773 | 0.0633433 | 0.2333333 | 4 | 292.4 | 344 | 275.2 | 3.163404 | 1.255631 | 0.8439716 | 343.3243 | 3.299871 | 1.339335 | 0.6875412 | -0.001964207 | -0.04135512 | -0.06249621 | 0.2275215
WENSIJINGXIN | Shin | Transverse Reinforcement of RC Columns Considering Effective Lateral Confining Reduction | 703 | E-10-5 | 0.3 | Square | 1.2 | Cantilever | 0.02 | 0.07 | 0.016 | 12 | 0.02680823 | 0.01 | 0.01495995 | 0.03452297 | 504.3 | 447.3 | 105.64 | 0.5 | 9.824773 | 0.0633433 | 0.2333333 | 4 | 342.31625 | 402.725 | 322.18 | 2.127632 | 0.8881579 | 0.6057895 | 412.7968 | 2.021741 | 1.002224 | 0.5698255 | 0.02500909 | 0.0523759 | -0.1138132 | 0.06311409
WENSIJINGXIN | Shin | Transverse Reinforcement of RC Columns Considering Effective Lateral Confining Reduction | 704 | E-13-3 | 0.3 | Square | 1.2 | Cantilever | 0.02 | 0.055 | 0.016 | 12 | 0.02680823 | 0.01 | 0.01903994 | 0.04393832 | 499 | 445.7 | 105.6 | 0.3 | 7.678793 | 0.0803608 | 0.1833333 | 4 | 296.58625 | 348.925 | 279.14 | 3.731481 | 1.444444 | 0.7777778 | 345.9333 | 3.709428 | 1.331039 | 0.7063366 | -0.008574191 | 0.005945372 | 0.08520045 | 0.1011432
WENSIJINGXIN | X. Xiao | Use of ultra-high-strength bars for seismic performance of rectangular high-strength concrete frame columns | 705 | HHL92 | 0.2 | Square | 0.75 | Cantilever | 0.015 | 0.1 | 0.012 | 8 | 0.022619448 | 0.0071 | 0.006730621 | 0.01583675519 | 335 | 1275 | 70.2 | 0.38 | 15.2525 | 0.1222442 | 0.5 | 3.75 | 102.595 | 120.7 | 96.56 | 2.575647 | 0.8777376 | 0.4182808 | 118.4936 | 3.495892 | 1.184973 | 0.4879594 | -0.01828026 | -0.2632361 | -0.259276 | -0.1427959
WENSIJINGXIN | X. Xiao | Use of ultra-high-strength bars for seismic performance of rectangular high-strength concrete frame columns | 706 | HLL91 | 0.2 | Square | 0.75 | Cantilever | 0.015 | 0.05 | 0.012 | 8 | 0.022619448 | 0.0065 | 0.01128224 | 0.0265464355 | 335 | 335 | 70.2 | 0.38 | 7.626252 | 0.05383973 | 0.25 | 3.75 | 99.45 | 117 | 93.6 | 2.467153 | 1.087563 | 0.4068117 | 114.7899 | 2.687559 | 1.176036 | 0.4950752 | -0.0188899 | -0.08200991 | -0.07522967 | -0.178283
WENSIJINGXIN | X. Xiao | Use of ultra-high-strength bars for seismic performance of rectangular high-strength concrete frame columns | 707 | HHL91 | 0.2 | Square | 0.75 | Cantilever | 0.015 | 0.05 | 0.012 | 8 | 0.022619448 | 0.0071 | 0.01346124 | 0.03167351038 | 335 | 1275 | 70.2 | 0.38 | 7.626252 | 0.2444884 | 0.25 | 3.75 | 112.2 | 132 | 105.6 | 2.848094 | 1.182559 | 0.4473636 | 124.4385 | 5.231566 | 1.284391 | 0.5584599 | -0.05728439 | -0.4555943 | -0.07928472 | -0.1989335
WENSIJINGXIN | X. Xiao | Use of ultra-high-strength bars for seismic performance of rectangular high-strength concrete frame columns | 708 | LHL91 | 0.2 | Square | 0.75 | Cantilever | 0.015 | 0.05 | 0.012 | 8 | 0.022619448 | 0.0071 | 0.01346124 | 0.03167351038 | 335 | 1275 | 70.2 | 0.221 | 7.626252 | 0.2444884 | 0.25 | 3.75 | 90.27 | 106.2 | 84.96 | 3.424235 | 1.255459 | 0.4822867 | 104.7128 | 6.939317 | 1.539994 | 0.6422276 | -0.01400416 | -0.5065458 | -0.1847638 | -0.2490409
WENSIJINGXIN | X. Xiao | Use of ultra-high-strength bars for seismic performance of rectangular high-strength concrete frame columns | 709 | UHL61 | 0.2 | Square | 0.75 | Cantilever | 0.015 | 0.05 | 0.012 | 8 | 0.022619448 | 0.0071 | 0.01346124 | 0.03167351038 | 335 | 1275 | 46.8 | 0.538 | 7.626252 | 0.3667326 | 0.25 | 3.75 | 103.7 | 122 | 97.6 | 2.641318 | 1.351146 | 0.3764706 | 118.067 | 4.554737 | 1.274908 | 0.4816288 | -0.03223804 | -0.4200943 | 0.05979844 | -0.2183388
WENSIJINGXIN | Watanabe (1987) | Utilization of high strength concrete for reinforced concrete high rise buildings in seismic area | 710 |  | 0.225 | Square | 0.545 | Cantilever | 0.02 | 0.05 | 0.01069638 | 12 | 0.0213 | 0.0065 | 0.01179842 | 0.02869885 | 420 | 1300 | 58.3 | 0.1191284 | 9.579828 | 0.2630865 | 0.2222222 | 2.422222 | 164.6038 | 193.6515 | 154.9212 | 6.880734 | 1.52624 | 0.733945 | 157.1462 | 6.832997 | 1.994596 | 0.68953 | -0.1885103 | 0.006986193 | -0.2348125 | 0.06441336
WENSIJINGXIN | Watanabe (1988) | Utilization of high strength concrete for reinforced concrete high rise buildings in seismic area | 711 |  | 0.225 | Square | 0.545 | Cantilever | 0.02 | 0.05 | 0.01069638 | 12 | 0.0213 | 0.0065 | 0.01179842 | 0.02869885 | 420 | 1300 | 58.3 | 0.1213646 | 9.579828 | 0.2630865 | 0.2222222 | 2.422222 | 164.7213 | 193.7898 | 155.0318 | 6.605505 | 1.4522 | 0.7045872 | 157.6633 | 6.815542 | 1.990561 | 0.6890377 | -0.1864212 | -0.03081747 | -0.270457 | 0.02256691
WENSIJINGXIN | 钱稼茹 | 不同抗震等级钢筋混凝土柱抗震性能试验研究 | 712 | C6 | 0.45 | Square | 1.8 | Cantilever | 0.0375 | 0.09 | 0.022 | 8 | 0.01501758 | 0.008 | 0.003723366 | 0.008936078 | 450 | 470 | 36.16 | 0.29 | 8.678129 | 0.04839552 | 0.2 | 4 | 267.189 | 314.34 | 251.472 | 3.2589 | 1.369863 | 0.5263158 | 306.3672 | 3.30739 | 1.387917 | 0.5862903 | -0.02536364 | -0.0146612 | -0.01300797 | -0.1022949
WENSIJINGXIN | 钱稼茹 | 不同抗震等级钢筋混凝土柱抗震性能试验研究 | 713 | C9 | 0.45 | Square | 1.8 | Cantilever | 0.0375 | 0.09 | 0.022 | 8 | 0.01501758 | 0.008 | 0.003723366 | 0.008936078 | 450 | 470 | 36.48 | 0.37 | 8.678129 | 0.047971 | 0.2 | 4 | 309.06 | 363.6 | 290.88 | 2.8235 | 1.211765 | 0.501992 | 335.8642 | 2.89498 | 1.235212 | 0.552872 | -0.07628101 | -0.02469091 | -0.01898219 | -0.09202854
WENSIJINGXIN | 钱稼茹 | 不同抗震等级钢筋混凝土柱抗震性能试验研究 | 714 | C3 | 0.45 | Square | 1.8 | Cantilever | 0.0375 | 0.09 | 0.018 | 12 | 0.015079632 | 0.008 | 0.004964488 | 0.01191477 | 470 | 470 | 39.28 | 0.36 | 10.83974 | 0.05940197 | 0.2 | 4 | 314.415 | 369.9 | 295.92 | 3.0258 | 1.26087 | 0.490566 | 350.2179 | 3.055921 | 1.284037 | 0.5741779 | -0.05320928 | -0.009856525 | -0.01804252 | -0.1456202
WENSIJINGXIN | 钱稼茹 | 不同抗震等级钢筋混凝土柱抗震性能试验研究 | 715 | C1 | 0.45 | Square | 1.8 | Cantilever | 0.0375 | 0.09 | 0.018 | 12 | 0.015079632 | 0.008 | 0.004964488 | 0.01191477 | 470 | 470 | 39.28 | 0.41 | 10.83974 | 0.05940197 | 0.2 | 4 | 328.185 | 386.1 | 308.88 | 2.7389 | 1.102041 | 0.4842105 | 368.5879 | 2.799383 | 1.197337 | 0.5552191 | -0.04535647 | -0.02160595 | -0.07958983 | -0.1278929
WENSIJINGXIN | 钱稼茹 | 不同抗震等级钢筋混凝土柱抗震性能试验研究 | 716 | C2 | 0.45 | Square | 1.8 | Cantilever | 0.0375 | 0.09 | 0.018 | 12 | 0.015079632 | 0.008 | 0.004964488 | 0.01191477 | 470 | 470 | 39.28 | 0.45 | 10.83974 | 0.05940197 | 0.2 | 4 | 335.835 | 395.1 | 316.08 | 2.4789 | 0.9576271 | 0.4721311 | 382.7949 | 2.607043 | 1.136488 | 0.5416498 | -0.03114438 | -0.04915245 | -0.1573802 | -0.1283461
WENSIJINGXIN | 柯晓军 | 不同增强措施的高强混凝土短柱抗震性能试验研究 | 717 | RHC | 0.2 | Square | 0.3 | Cantilever | 0.02 | 0.06 | 0.018 | 4 | 0.025446879 | 0.006 | 0.004712385 | 0.0117809625 | 465 | 277 | 60.08 | 0.25 | 7.187953 | 0.02172654 | 0.3 | 1.5 | 156.2652 | 183.8415 | 147.0732 | 2.33 | 1.192 | 0.548 | 184.0079 | 2.367571 | 1.394308 | 0.6146031 | 0.0009052329 | -0.01586894 | -0.1450958 | -0.1083676
WENSIJINGXIN | 解咏平 | 不同轴压比大尺寸钢筋混凝土柱抗震性能研究 | 718 | WF-4-7-0.4 | 0.7 | Square | 2.548 | Cantilever | 0.04 | 0.1 | 0.028 | 12 | 0.015079632 | 0.014 | 0.008796452 | 0.01986296 | 422 | 327 | 30 | 0.4 | 7.336657 | 0.0958813268 | 0.1428571 | 3.64 | 700.23 | 823.8 | 659.04 | 3.168969 | 1.203611 | 0.5678964 | 812.1149 | 3.058519 | 1.154294 | 0.5645566 | -0.01418442 | 0.03611228 | 0.04272439 | 0.005915777
WENSIJINGXIN | 解咏平 | 不同轴压比大尺寸钢筋混凝土柱抗震性能研究 | 719 | WF-4-7-0.6 | 0.7 | Square | 2.548 | Cantilever | 0.04 | 0.1 | 0.028 | 12 | 0.015079632 | 0.014 | 0.008796452 | 0.01986296 | 422 | 327 | 30 | 0.6 | 7.336657 | 0.0958813268 | 0.1428571 | 3.64 | 768.995 | 904.7 | 723.76 | 2.408425 | 1.093799 | 0.5149451 | 952.8634 | 2.28167 | 0.981624 | 0.5094542 | 0.05323683 | 0.05555353 | 0.1142749 | 0.01077782
WENSIJINGXIN | 肖雪莲 | 采用高强钢筋改善举行桥墩抗震性能的试验研究 | 720 | JX-1 | 0.3 | Square | 1.55 | Cantilever | 0.03 | 0.05 | 0.012 | 12 | 0.015079632 | 0.006 | 0.0064088436 | 0.016022109 | 376 | 335 | 48.36 | 0.202 | 8.079466 | 0.04439542 | 0.1666667 | 5.166667 | 98.91025 | 116.365 | 93.092 | 2.976602 | 1.796129 | 0.5741935 | 102.5326 | 3.542587 | 1.694474 | 0.6472706 | -0.1188712 | -0.159766 | 0.05999212 | -0.1129003
WENSIJINGXIN | 肖雪莲 | 采用高强钢筋改善举行桥墩抗震性能的试验研究 | 721 | JX-2 | 0.3 | Square | 1.55 | Cantilever | 0.03 | 0.05 | 0.012 | 12 | 0.015079632 | 0.006 | 0.0064088436 | 0.016022109 | 376 | 400 | 48.36 | 0.202 | 8.079466 | 0.05300946 | 0.1666667 | 5.166667 | 99.30975 | 116.835 | 93.468 | 3.008101 | 1.753548 | 0.6025806 | 103.1868 | 3.67905 | 1.72 | 0.6565424 | -0.116816 | -0.1823702 | 0.01950487 | -0.08219077
WENSIJINGXIN | 肖雪莲 | 采用高强钢筋改善举行桥墩抗震性能的试验研究 | 722 | JX-3 | 0.3 | Square | 1.55 | Cantilever | 0.03 | 0.05 | 0.012 | 12 | 0.015079632 | 0.006 | 0.0064088436 | 0.016022109 | 376 | 400 | 48.36 | 0.101 | 8.079466 | 0.05300946 | 0.1666667 | 5.166667 | 88.4 | 104 | 83.2 | 5.000645 | 1.906452 | 0.6554839 | 90.52155 | 4.196011 | 2.033351 | 0.7249838 | -0.1296004 | 0.1917616 | -0.0624089 | -0.09586413
WENSIJINGXIN | 肖雪莲 | 采用高强钢筋改善举行桥墩抗震性能的试验研究 | 723 | JX-4 | 0.3 | Square | 1.55 | Cantilever | 0.03 | 0.1 | 0.012 | 12 | 0.015079632 | 0.006 | 0.0032044218 | 0.0080110545 | 376 | 400 | 48.36 | 0.202 | 16.15893 | 0.02650473 | 0.3333333 | 5.166667 | 96.99775 | 114.115 | 91.292 | 2.288602 | 2.211613 | 0.6763355 | 99.92931 | 3.131876 | 1.578759 | 0.6506777 | -0.1243104 | -0.2692553 | 0.4008556 | 0.03943247
WENSIJINGXIN | 姜睿 | 超高强混凝土组合柱抗震性能的试验研究 | 724 | RC20-22-50 | 0.2 | Square | 0.4 | Double-Cantilever | 0.02 | 0.076 | 0.014 | 4 | 0.015393791 | 0.009 | 0.008370684 | 0.02092671 | 365 | 348 | 80.34 | 0.29 | 10.37127 | 0.03625838 | 0.38 | 2 | 232.56 | 273.6 | 218.88 | 1.65 | 1.15 | 0.375 | 167.5071 | 2.201589 | 1.148957 | 0.4839627
WENSIJINGXIN | 姜睿 | 超高强混凝土组合柱抗震性能的试验研究 | 725 | RC20-22-70 | 0.2 | Square | 0.4 | Double-Cantilever | 0.02 | 0.076 | 0.014 | 4 | 0.015393791 | 0.009 | 0.008370684 | 0.02092671 | 365 | 348 | 78 | 0.41 | 10.37127 | 0.03734613 | 0.38 | 2 | 272 | 320 | 256 | 1.375 | 0.823 | 0.325 | 189.9329 | 1.72664 | 1.007328 | 0.4502648
WENSIJINGXIN | 姜睿 | 超高强混凝土组合柱抗震性能的试验研究 | 726 | RC15-22-55 | 0.2 | Square | 0.3 | Double-Cantilever | 0.02 | 0.06 | 0.014 | 4 | 0.015393791 | 0.008 | 0.008377573 | 0.02094393 | 318 | 457.1 | 76.44 | 0.32 | 7.642523 | 0.05009666 | 0.3 | 1.5 | 252.875 | 297.5 | 238 | 1.6032 | 0.913 | 0.3566 | 194.3323 | 2.136174 | 1.150589 | 0.4640186
WENSIJINGXIN | 姜睿 | 超高强混凝土组合柱抗震性能的试验研究 | 727 | RC15-30-55 | 0.2 | Square | 0.3 | Double-Cantilever | 0.02 | 0.043 | 0.014 | 4 | 0.015393791 | 0.008 | 0.01168964 | 0.02922409 | 318 | 457.1 | 78.156 | 0.32 | 5.477142 | 0.06836754 | 0.215 | 1.5 | 257.975 | 303.5 | 242.8 | 2.1201 | 1.16 | 0.37023 | 204.346 | 2.495902 | 1.245207 | 0.4942999
WENSIJINGXIN | 姜睿 | 超高强混凝土组合柱抗震性能的试验研究 | 728 | RC27-08-50 | 0.2 | Square | 0.55 | Cantilever | 0.02 | 0.165 | 0.014 | 4 | 0.015393791 | 0.008 | 0.00304639 | 0.007615976 | 318 | 457.1 | 81.92 | 0.29 | 21.01694 | 0.01699835 | 0.825 | 2.75 | 139.485 | 164.1 | 131.28 | 1.585994 | 0.8972727 | 0.3027273 | 122.3098 | 1.89068 | 1.020067 | 0.5536185 | -0.2546632 | -0.1611515 | -0.1203787 | -0.4531844
WENSIJINGXIN | 姜睿 | 超高强混凝土组合柱抗震性能的试验研究 | 729 | RC27-12-50 | 0.2 | Square | 0.55 | Cantilever | 0.02 | 0.11 | 0.014 | 4 | 0.015393791 | 0.008 | 0.004569585 | 0.01142396 | 318 | 457.1 | 82.72 | 0.29 | 14.01129 | 0.02525094 | 0.55 | 2.75 | 144.84 | 170.4 | 136.32 | 2.072727 | 1.054545 | 0.3649091 | 129.4206 | 2.039073 | 1.052018 | 0.495861 | -0.2404892 | 0.0165048 | 0.002402534 | -0.26409
WENSIJINGXIN | 姜睿 | 超高强混凝土组合柱抗震性能的试验研究 | 730 | RC27-12-60 | 0.2 | Square | 0.55 | Cantilever | 0.02 | 0.11 | 0.014 | 4 | 0.015393791 | 0.008 | 0.004569585 | 0.01142396 | 318 | 457.1 | 84.96 | 0.35 | 14.01129 | 0.02458519 | 0.55 | 2.75 | 167.4925 | 197.05 | 157.64 | 1.909091 | 0.9618182 | 0.3485091 | 142.5439 | 1.737288 | 0.96747 | 0.4705968 | -0.2766104 | 0.09889152 | -0.005841871 | -0.2594317
WENSIJINGXIN | 姜睿 | 超高强混凝土组合柱抗震性能的试验研究 | 731 | RC27-12-70 | 0.2 | Square | 0.55 | Cantilever | 0.02 | 0.11 | 0.014 | 4 | 0.015393791 | 0.008 | 0.004569585 | 0.01142396 | 318 | 457.1 | 95.76 | 0.41 | 14.01129 | 0.02181242 | 0.55 | 2.75 | 187.3825 | 220.45 | 176.36 | 1.412121 | 0.7454545 | 0.2848182 | 168.0704 | 1.424036 | 0.9048041 | 0.4834953 | -0.2376029 | -0.008366907 | -0.176115 | -0.4109184
WENSIJINGXIN | 姜睿 | 超高强混凝土组合柱抗震性能的试验研究 | 732 | RC27-16-50 | 0.2 | Square | 0.55 | Cantilever | 0.02 | 0.082 | 0.014 | 4 | 0.015393791 | 0.008 | 0.006129932 | 0.01532483 | 318 | 457.1 | 94.64 | 0.29 | 10.44478 | 0.02960684 | 0.41 | 2.75 | 161.3725 | 189.85 | 151.88 | 2.30303 | 1.272727 | 0.4218182 | 147.9128 | 2.119028 | 1.092164 | 0.5068882 | -0.2208964 | 0.08683344 | 0.1653258 | -0.167828
WENSIJINGXIN | 姜睿 | 超高强混凝土组合柱抗震性能的试验研究 | 733 | RC27-22-70f | 0.2 | Square | 0.55 | Cantilever | 0.02 | 0.06 | 0.014 | 8 | 0.030787582 | 0.008 | 0.008377573 | 0.02094393 | 318 | 457.1 | 83.92 | 0.41 | 7.642523 | 0.04563142 | 0.3 | 2.75 | 214.54 | 252.4 | 201.92 | 2.510909 | 1.309091 | 0.4690909 | 192.8123 | 2.162977 | 1.139351 | 0.4646842 | -0.2360845 | 0.1608578 | 0.1489798 | 0.009483289
WENSIJINGXIN | 姜睿 | 超高强混凝土组合柱抗震性能的试验研究 | 734 | RC27-30-70 | 0.2 | Square | 0.55 | Cantilever | 0.02 | 0.044 | 0.014 | 4 | 0.015393791 | 0.008 | 0.01142396 | 0.02855991 | 318 | 457.1 | 85.04 | 0.41 | 5.604517 | 0.06140515 | 0.22 | 2.75 | 190.74 | 224.4 | 179.52 | 2.103333 | 0.9545455 | 0.4090909 | 165.3574 | 2.255227 | 1.053387 | 0.4670946 | -0.2631131 | -0.06735183 | -0.0938323 | -0.1241798
WENSIJINGXIN | 石桥忠良 | 大变形的循环荷载RC柱变形性能计算与试验研究 | 735 | K1 | 0.4 | Square | 1.15 | Cantilever | 0.04 | 0.065 | 0.019 | 16 | 0.02835284975 | 0.013 | 0.0102101675 | 0.02552541875 | 375.4 | 358.5 | 19.4 | 0.05051546 | 6.628372 | 0.1886776 | 0.1625 | 2.875 | 217.2159 | 255.5481 | 204.4385 | 6.833043 | 3.326087 | 0.7672174 | 259.19 | 6.845915 | 2.503156 | 0.9312474 | 0.01425147 | -0.00188011 | 0.3287572 | -0.1761401
WENSIJINGXIN | 石桥忠良 | 大变形的循环荷载RC柱变形性能计算与试验研究 | 736 | A9 | 0.4 | Square | 1.15 | Cantilever | 0.04 | 0.06 | 0.019 | 16 | 0.02835284975 | 0.016 | 0.01675515 | 0.04188787 | 378.6 | 397.5 | 21.7 | 0.04516129 | 6.14452 | 0.3069203 | 0.15 | 2.875 | 233.0222 | 274.1437 | 219.315 | 7.788696 | 4.146261 | 0.7860522 | 279.0319 | 8.981456 | 2.840787 | 0.8934265 | 0.01783064 | -0.1328026 | 0.4595464 | -0.1201826
WENSIJINGXIN | 石桥忠良 | 大变形的循环荷载RC柱变形性能计算与试验研究 | 737 | A2 | 0.4 | Square | 1.15 | Cantilever | 0.04 | 0.06 | 0.019 | 16 | 0.02835284975 | 0.013 | 0.01106101 | 0.02765254 | 378.6 | 358.5 | 23.3 | 0.04206009 | 6.14452 | 0.1701877 | 0.15 | 2.875 | 223.7127 | 263.1914 | 210.5531 | 7.32087 | 3.653217 | 0.8132174 | 268.1357 | 6.980685 | 2.526611 | 0.9037424 | 0.01878614 | 0.04873223 | 0.4458965 | -0.1001668
WENSIJINGXIN | 石桥忠良 | 大变形的循环荷载RC柱变形性能计算与试验研究 | 738 | No2 | 0.4 | Square | 1.15 | Cantilever | 0.04 | 0.07 | 0.019 | 16 | 0.02835284975 | 0.013 | 0.00948087 | 0.02370217 | 378.5 | 359.3 | 23.5 | 0.04170213 | 7.16766 | 0.1449564 | 0.175 | 2.875 | 221.5777 | 260.6797 | 208.5438 | 6.312435 | 3.334435 | 0.7958696 | 264.3807 | 6.43164 | 2.428641 | 0.8971134 | 0.01419737 | -0.01853416 | 0.3729632 | -0.1128551
WENSIJINGXIN | 石桥忠良 | 大变形的循环荷载RC柱变形性能计算与试验研究 | 739 | A8 | 0.4 | Square | 1.15 | Cantilever | 0.04 | 0.12 | 0.016 | 16 | 0.020106176 | 0.013 | 0.005530507 | 0.01382627 | 397.5 | 358.5 | 23.8 | 0.04117647 | 14.95305 | 0.08330617 | 0.3 | 2.875 | 183.9779 | 216.4445 | 173.1556 | 5.65913 | 2.613913 | 0.7443478 | 220.9428 | 4.626838 | 1.934449 | 0.7603622 | 0.02078273 | 0.2231097 | 0.3512441 | -0.02106146
WENSIJINGXIN | 石桥忠良 | 大变形的循环荷载RC柱变形性能计算与试验研究 | 740 | A1 | 0.4 | Square | 1.15 | Cantilever | 0.04 | 0.08 | 0.019 | 16 | 0.02835284975 | 0.013 | 0.008295761 | 0.0207394 | 378.6 | 358.5 | 26.4 | 0.03712121 | 8.192693 | 0.1126527 | 0.2 | 2.875 | 247.7697 | 291.4938 | 233.195 | 6.052522 | 3.255652 | 0.9283478 | 266.2734 | 5.893446 | 2.32322 | 0.8706579 | -0.08652109 | 0.02699205 | 0.4013531 | 0.06626011
WENSIJINGXIN | 石桥忠良 | 大变形的循环荷载RC柱变形性能计算与试验研究 | 741 | A3 | 0.4 | Square | 1.15 | Cantilever | 0.04 | 0.07 | 0.016 | 16 | 0.020106176 | 0.013 | 0.00948087 | 0.02370217 | 397.5 | 358.5 | 26.8 | 0.01828358 | 8.722613 | 0.1268243 | 0.175 | 2.875 | 210.6298 | 247.7998 | 198.2398 | 6.79913 | 2.976 | 0.9565217 | 230.6951 | 5.821265 | 2.204691 | 0.7676758 | -0.06902616 | 0.1679817 | 0.3498489 | 0.245997
WENSIJINGXIN | 石桥忠良 | 大变形的循环荷载RC柱变形性能计算与试验研究 | 742 | No4 | 0.4 | Square | 1.15 | Cantilever | 0.04 | 0.09 | 0.016 | 16 | 0.020106176 | 0.013 | 0.00737401 | 0.01843502 | 397.5 | 359.3 | 28.2 | 0.01737589 | 11.21479 | 0.09395325 | 0.225 | 2.875 | 208.5745 | 245.3818 | 196.3054 | 6.258261 | 3.191304 | 0.7252174 | 227.9694 | 5.195099 | 2.068592 | 0.7436862 | -0.07096014 | 0.204647 | 0.5427421 | -0.02483419
WENSIJINGXIN | 石桥忠良 | 大变形的循环荷载RC柱变形性能计算与试验研究 | 743 | R1 | 0.4 | Square | 1.15 | Cantilever | 0.04 | 0.07 | 0.019 | 16 | 0.02835284975 | 0.013 | 0.00948087 | 0.02370217 | 389.5 | 368.2 | 28.2 | 0.1042553 | 7.271067 | 0.1237892 | 0.175 | 2.875 | 276.9909 | 325.8717 | 260.6974 | 6.099565 | 3.337565 | 0.9773913 | 304.8579 | 5.973304 | 2.268615 | 0.8902345 | -0.06448474 | 0.02113765 | 0.4711907 | 0.09790321
WENSIJINGXIN | 石桥忠良 | 大变形的循环荷载RC柱变形性能计算与试验研究 | 744 | A4 | 0.4 | Square | 1.15 | Cantilever | 0.04 | 0.08 | 0.013 | 16 | 0.01327321775 | 0.013 | 0.008295761 | 0.0207394 | 358.5 | 358.5 | 28.4 | 0.03450704 | 11.65175 | 0.1047194 | 0.2 | 2.875 | 187.5406 | 220.636 | 176.5088 | 5.704348 | 2.437565 | 0.7426087 | 203.0963 | 4.752085 | 1.815634 | 0.6366922 | -0.07949605 | 0.2003883 | 0.3425418 | 0.1663542
WENSIJINGXIN | 石桥忠良 | 大变形的循环荷载RC柱变形性能计算与试验研究 | 745 | A5 | 0.4 | Square | 1.15 | Cantilever | 0.04 | 0.14 | 0.013 | 16 | 0.01327321775 | 0.013 | 0.004740435 | 0.01185109 | 358.5 | 358.5 | 29.1 | 0.03367698 | 20.39057 | 0.0584002 | 0.35 | 2.875 | 183.0756 | 215.383 | 172.3064 | 4.950435 | 1.939565 | 0.7113043 | 194.1751 | 3.9059 | 1.611365 | 0.6204142 | -0.09846605 | 0.2674249 | 0.2036786 | 0.1464992
WENSIJINGXIN | 石桥忠良 | 大变形的循环荷载RC柱变形性能计算与试验研究 | 746 | A7 | 0.4 | Square | 1.15 | Cantilever | 0.04 | 0.06 | 0.019 | 16 | 0.02835284975 | 0.013 | 0.01106101 | 0.02765254 | 378.6 | 358.5 | 30.7 | 0.03192182 | 6.14452 | 0.1291653 | 0.15 | 2.875 | 257.6523 | 303.1203 | 242.4962 | 6.620609 | 2.546609 | 0.8608696 | 282.6042 | 6.638361 | 2.448424 | 0.8503014 | -0.06768321 | -0.002674208 | 0.04010129 | 0.01242877
WENSIJINGXIN | 石桥忠良 | 大变形的循环荷载RC柱变形性能计算与试验研究 | 747 | R2 | 0.4 | Square | 1.15 | Cantilever | 0.04 | 0.06 | 0.019 | 16 | 0.02835284975 | 0.013 | 0.01106101 | 0.02765254 | 389.5 | 368.2 | 30.8 | 0.1909091 | 6.232343 | 0.1322294 | 0.15 | 2.875 | 318.8874 | 375.1616 | 300.1293 | 7.10087 | 3.183652 | 0.818087 | 356.2736 | 5.809534 | 2.117173 | 0.8775631 | -0.05034626 | 0.2222787 | 0.5037279 | -0.06777418
WENSIJINGXIN | 石桥忠良 | 大变形的循环荷载RC柱变形性能计算与试验研究 | 748 | A6 | 0.4 | Square | 1.15 | Cantilever | 0.04 | 0.05 | 0.019 | 16 | 0.02835284975 | 0.013 | 0.01327321775 | 0.03318304 | 378.6 | 358.5 | 30.9 | 0.03171521 | 5.120433 | 0.1539951 | 0.125 | 2.875 | 260.2369 | 306.161 | 244.9288 | 7.197391 | 3.967304 | 0.8938261 | 288.4458 | 7.298459 | 2.557759 | 0.8525389 | -0.0578623 | -0.01384779 | 0.551086 | 0.04842856
WENSIJINGXIN | 石桥忠良 | 大变形的循环荷载RC柱变形性能计算与试验研究 | 749 | R3 | 0.4 | Square | 1.15 | Cantilever | 0.04 | 0.08 | 0.019 | 16 | 0.02835284975 | 0.013 | 0.008295761 | 0.0207394 | 389.5 | 368.2 | 32.5 | 0.03015385 | 8.309791 | 0.09398459 | 0.2 | 2.875 | 256.1139 | 301.3104 | 241.0483 | 5.943217 | 3.096 | 0.8095652 | 281.1347 | 5.758076 | 2.296598 | 0.8396553 | -0.06696001 | 0.03215332 | 0.3480807 | -0.03583624
WENSIJINGXIN | 石桥忠良 | 大变形的循环荷载RC柱变形性能计算与试验研究 | 750 | R4 | 0.4 | Square | 1.15 | Cantilever | 0.04 | 0.07 | 0.019 | 16 | 0.02835284975 | 0.013 | 0.00948087 | 0.02370217 | 389.5 | 368.2 | 35.2 | 0.08352273 | 7.271067 | 0.09917205 | 0.175 | 2.875 | 274.9395 | 323.4582 | 258.7666 | 5.913913 | 3.085565 | 0.8467826 | 315.7845 | 5.758779 | 2.226013 | 0.8366225 | -0.02372391 | 0.02693872 | 0.3861397 | 0.0121442
WENSIJINGXIN | 石桥忠良 | 大变形的循环荷载RC柱变形性能计算与试验研究 | 751 | A11 | 0.5 | Square | 1.15 | Cantilever | 0.04 | 0.06 | 0.019 | 16 | 0.01814582384 | 0.013 | 0.008848812 | 0.0210686 | 378.6 | 358.5 | 24.6 | 0.0398374 | 6.14452 | 0.1289552 | 0.12 | 2.3 | 359.0878 | 422.4562 | 337.965 | 5.310435 | 2.316522 | 0.7408696 | 398.2343 | 4.890012 | 1.833459 | 0.6680503 | -0.05733588 | 0.08597577 | 0.2634706 | 0.1090027
WENSIJINGXIN | 李振宝 | 单调水平荷载作用下钢筋混凝土柱受弯性能尺寸效应试验研究 | 752 | WD-4-3-0.4 | 0.3 | Square | 1.092 | Cantilever | 0.015 | 0.043 | 0.012 | 12 | 0.015079632 | 0.006 | 0.008767228 | 0.01948273 | 422 | 460 | 29 | 0.4 | 7.361112 | 0.1390664 | 0.1433333 | 3.64 | 147.934 | 174.04 | 139.232 | 4.441392 | 1.428571 | 0.6227106 | 169.0183 | 3.874592 | 1.442215 | 0.6408892 | -0.02885364 | 0.1462862 | -0.009459963 | -0.02836462
WENSIJINGXIN | 李振宝 | 单调水平荷载作用下钢筋混凝土柱受弯性能尺寸效应试验研究 | 753 | WD-4-3-0.6 | 0.3 | Square | 1.092 | Cantilever | 0.015 | 0.043 | 0.012 | 12 | 0.015079632 | 0.006 | 0.008767228 | 0.01948273 | 422 | 460 | 29 | 0.6 | 7.361112 | 0.1390664 | 0.1433333 | 3.64 | 170.442 | 200.52 | 160.416 | 3.525641 | 1.357363 | 0.5868132 | 199.4391 | 2.835848 | 1.152277 | 0.570089 | -0.005390408 | 0.2432406 | 0.177983 | 0.02933603
WENSIJINGXIN | 李振宝 | 单调水平荷载作用下钢筋混凝土柱受弯性能尺寸效应试验研究 | 754 | WD-4-5-0.4 | 0.5 | Square | 1.82 | Cantilever | 0.025 | 0.071 | 0.02 | 12 | 0.015079632 | 0.01 | 0.008849549 | 0.01966567 | 424 | 382 | 30 | 0.4 | 7.309897 | 0.1126843 | 0.142 | 3.64 | 349.095 | 410.7 | 328.56 | 3.214286 | 1.282418 | 0.6306264 | 443.3801 | 3.449498 | 1.284398 | 0.5936853 | 0.07957182 | -0.06818736 | -0.001541547 | 0.06222325
WENSIJINGXIN | 李振宝 | 单调水平荷载作用下钢筋混凝土柱受弯性能尺寸效应试验研究 | 755 | WD-4-5-0.6 | 0.5 | Square | 1.82 | Cantilever | 0.025 | 0.071 | 0.02 | 12 | 0.015079632 | 0.01 | 0.008849549 | 0.01966567 | 424 | 382 | 28 | 0.6 | 7.309897 | 0.1207331 | 0.142 | 3.64 | 384.625 | 452.5 | 362 | 3.021978 | 1.082418 | 0.6153846 | 511.5186 | 2.602885 | 1.068553 | 0.5357499 | 0.1304279 | 0.1610109 | 0.01297549 | 0.1486416
WENSIJINGXIN | 李振宝 | 单调水平荷载作用下钢筋混凝土柱受弯性能尺寸效应试验研究 | 756 | WD-4-7-0.4 | 0.7 | Square | 2.548 | Cantilever | 0.035 | 0.1 | 0.028 | 12 | 0.015079632 | 0.014 | 0.008796452 | 0.01954767 | 433 | 327 | 30 | 0.4 | 7.431661 | 0.0958813268 | 0.1428571 | 3.64 | 702.61 | 826.6 | 661.28 | 3.237834 | 1.202449 | 0.6993721 | 817.52 | 3.055808 | 1.159 | 0.5636672 | -0.0109848 | 0.05956701 | 0.03748827 | 0.2407535
WENSIJINGXIN | 李振宝 | 单调水平荷载作用下钢筋混凝土柱受弯性能尺寸效应试验研究 | 757 | WD-4-7-0.6 | 0.7 | Square | 2.548 | Cantilever | 0.035 | 0.1 | 0.028 | 12 | 0.015079632 | 0.014 | 0.008796452 | 0.01954767 | 433 | 327 | 30 | 0.6 | 7.431661 | 0.0958813268 | 0.1428571 | 3.64 | 754.97 | 888.2 | 710.56 | 2.55102 | 1.031476 | 0.6060518 | 959.1518 | 2.275393 | 0.9849329 | 0.5076354 | 0.07988264 | 0.1211337 | 0.04725474 | 0.1938722
WENSIJINGXIN | 张勤 | 低周反复荷载下弯剪破坏钢筋混凝土柱变形性能 | 758 | R4.33-0.5-100 | 0.2 | Square | 0.745 | Cantilever | 0.02 | 0.1 | 0.016 | 4 | 0.020106176 | 0.0065 | 0.0033 | 0.00825 | 365.2 | 346.9 | 41.42 | 0.5 | 11.94388 | 0.0276381 | 0.5 | 3.725 | 77.50385 | 91.181 | 72.9448 | 1.886309 | 1.126846 | 0.5633289 | 90.81762 | 1.758452 | 0.9624356 | 0.5265158 | -0.003985206 | 0.07270995 | 0.1708271 | 0.06991821
WENSIJINGXIN | 张勤 | 低周反复荷载下弯剪破坏钢筋混凝土柱变形性能 | 759 | R6.16-0.5-100 | 0.2 | Square | 1.06 | Cantilever | 0.02 | 0.1 | 0.016 | 4 | 0.020106176 | 0.0065 | 0.0033 | 0.00825 | 365.2 | 346.9 | 41.42 | 0.5 | 11.94388 | 0.0276381 | 0.5 | 5.3 | 52.3515 | 61.59 | 49.272 | 2.045849 | 1.248396 | 0.6379245 | 60.12212 | 1.856485 | 1.021702 | 0.599512 | -0.02383316 | 0.1020015 | 0.2218791 | 0.06407301
WENSIJINGXIN | 张勤 | 低周反复荷载下弯剪破坏钢筋混凝土柱变形性能 | 760 | R3.46-0.5-100 | 0.2 | Square | 0.595 | Cantilever | 0.02 | 0.1 | 0.016 | 4 | 0.020106176 | 0.0065 | 0.0033 | 0.00825 | 365.2 | 346.9 | 41.42 | 0.5 | 11.94388 | 0.0276381 | 0.5 | 2.975 | 103.7425 | 122.05 | 97.64 | 1.712235 | 1.009412 | 0.5370588 | 112.0419 | 1.626491 | 0.9510702 | 0.504644 | -0.08200018 | 0.05271757 | 0.06134312 | 0.06423296
WENSIJINGXIN | 张勤 | 低周反复荷载下弯剪破坏钢筋混凝土柱变形性能 | 761 | R3.46-0.5-100 | 0.2 | Square | 0.43 | Cantilever | 0.02 | 0.1 | 0.016 | 4 | 0.020106176 | 0.0065 | 0.0033 | 0.00825 | 365.2 | 346.9 | 41.42 | 0.5 | 11.94388 | 0.0276381 | 0.5 | 2.15 | 136.4165 | 160.49 | 128.392 | 1.605279 | 0.9913953 | 0.5180233 | 142.0646 | 1.43373 | 0.9491368 | 0.4908744 | -0.1148071 | 0.1196523 | 0.04452311 | 0.0553072
WENSIJINGXIN | 张勤 | 低周反复荷载下弯剪破坏钢筋混凝土柱变形性能 | 762 | R1.63-0.5-100 | 0.2 | Square | 0.28 | Cantilever | 0.02 | 0.1 | 0.016 | 4 | 0.020106176 | 0.0065 | 0.0033 | 0.00825 | 365.2 | 346.9 | 41.42 | 0.5 | 11.94388 | 0.0276381 | 0.5 | 1.4 | 180.76695 | 212.667 | 170.1336 | 1.488929 | 0.9744643 | 0.4821429 | 176.8278 | 1.234309 | 0.9556893 | 0.4879183 | -0.1685226 | 0.2062852 | 0.01964552 | -0.011837
WENSIJINGXIN | 张勤 | 低周反复荷载下弯剪破坏钢筋混凝土柱变形性能 | 763 | R6.16-0.2-50 | 0.2 | Square | 1.06 | Cantilever | 0.02 | 0.05 | 0.016 | 4 | 0.020106176 | 0.0065 | 0.0066 | 0.0165 | 365.2 | 346.9 | 41.42 | 0.2 | 5.97194 | 0.0552762 | 0.25 | 5.3 | 40.3155 | 47.43 | 37.944 | 4.386792 | 2.037736 | 0.7254717 | 45.78605 | 4.072466 | 1.961222 | 0.7449326 | -0.03466045 | 0.07718345 | 0.03901351 | -0.02612435
WENSIJINGXIN | 张勤 | 低周反复荷载下弯剪破坏钢筋混凝土柱变形性能 | 764 | R4.33-0.2-50 | 0.2 | Square | 0.745 | Cantilever | 0.02 | 0.05 | 0.016 | 4 | 0.020106176 | 0.0065 | 0.0066 | 0.0165 | 365.2 | 346.9 | 41.42 | 0.2 | 5.97194 | 0.0552762 | 0.25 | 3.725 | 57.511 | 67.66 | 54.128 | 3.959004 | 1.710445 | 0.6995903 | 68.41566 | 4.219525 | 1.751011 | 0.6747432 | 0.01116842 | -0.06174162 | -0.02316723 | 0.03682444
WENSIJINGXIN | 张勤 | 低周反复荷载下弯剪破坏钢筋混凝土柱变形性能 | 765 | R3.46-0.2-50 | 0.2 | Square | 0.595 | Cantilever | 0.02 | 0.05 | 0.016 | 4 | 0.020106176 | 0.0065 | 0.0066 | 0.0165 | 365.2 | 346.9 | 41.42 | 0.2 | 5.97194 | 0.0552762 | 0.25 | 2.975 | 71.6465 | 84.29 | 67.432 | 3.697479 | 1.652941 | 0.6610084 | 84.1192 | 4.004469 | 1.655647 | 0.6484354 | -0.00202632 | -0.07666177 | -0.001634219 | 0.01938975
WENSIJINGXIN | 张勤 | 低周反复荷载下弯剪破坏钢筋混凝土柱变形性能 | 766 | R3.46-0.2-50 | 0.2 | Square | 0.43 | Cantilever | 0.02 | 0.05 | 0.016 | 4 | 0.020106176 | 0.0065 | 0.0066 | 0.0165 | 365.2 | 346.9 | 41.42 | 0.2 | 5.97194 | 0.0552762 | 0.25 | 2.15 | 100.3595 | 118.07 | 94.456 | 3.255814 | 1.445581 | 0.6232558 | 106.411 | 3.579765 | 1.557115 | 0.6243873 | -0.0987468 | -0.09049496 | -0.07162849 | -0.001812107
WENSIJINGXIN | 张勤 | 低周反复荷载下弯剪破坏钢筋混凝土柱变形性能 | 767 | R1.63-0.2-50 | 0.2 | Square | 0.28 | Cantilever | 0.02 | 0.05 | 0.016 | 4 | 0.020106176 | 0.0065 | 0.0066 | 0.0165 | 365.2 | 346.9 | 41.42 | 0.2 | 5.97194 | 0.0552762 | 0.25 | 1.4 | 122.8896 | 144.576 | 115.6608 | 2.95 | 1.414286 | 0.62 | 132.3386 | 3.079929 | 1.475285 | 0.6073178 | -0.08464359 | -0.04218562 | -0.04134744 | 0.02088227
WENSIJINGXIN | 张勤 | 低周反复荷载下弯剪破坏钢筋混凝土柱变形性能 | 768 | R6.16-0.2-100 | 0.2 | Square | 1.06 | Cantilever | 0.02 | 0.1 | 0.016 | 4 | 0.020106176 | 0.0065 | 0.0033 | 0.00825 | 365.2 | 346.9 | 41.42 | 0.2 | 11.94388 | 0.0276381 | 0.5 | 5.3 | 42.415 | 49.9 | 39.92 | 3.803491 | 1.680094 | 0.7075472 | 44.20872 | 3.514305 | 1.757736 | 0.7395418 | -0.1140538 | 0.08228813 | -0.04417126 | -0.04326282
WENSIJINGXIN | 张勤 | 低周反复荷载下弯剪破坏钢筋混凝土柱变形性能 | 769 | R3.46-0.2-100 | 0.2 | Square | 0.595 | Cantilever | 0.02 | 0.1 | 0.016 | 4 | 0.020106176 | 0.0065 | 0.0033 | 0.00825 | 365.2 | 346.9 | 41.42 | 0.2 | 11.94388 | 0.0276381 | 0.5 | 2.975 | 71.8335 | 84.51 | 67.608 | 3.194874 | 1.444202 | 0.5989916 | 79.55466 | 3.047476 | 1.417535 | 0.6263907 | -0.05863609 | 0.04836727 | 0.01881184 | -0.0437413
WENSIJINGXIN | 张勤 | 低周反复荷载下弯剪破坏钢筋混凝土柱变形性能 | 770 | R3.46-0.2-100 | 0.2 | Square | 0.43 | Cantilever | 0.02 | 0.1 | 0.016 | 4 | 0.020106176 | 0.0065 | 0.0033 | 0.00825 | 365.2 | 346.9 | 41.42 | 0.2 | 11.94388 | 0.0276381 | 0.5 | 2.15 | 99.348 | 116.88 | 93.504 | 2.854884 | 1.335349 | 0.5633721 | 99.94939 | 2.606289 | 1.319617 | 0.5927147 | -0.1448547 | 0.0953825 | 0.01192135 | -0.04950549
WENSIJINGXIN | 张勤 | 低周反复荷载下弯剪破坏钢筋混凝土柱变形性能 | 771 | R1.63-0.2-100 | 0.2 | Square | 0.28 | Cantilever | 0.02 | 0.1 | 0.016 | 4 | 0.020106176 | 0.0065 | 0.0033 | 0.00825 | 365.2 | 346.9 | 41.42 | 0.2 | 11.94388 | 0.0276381 | 0.5 | 1.4 | 150.1695 | 176.67 | 141.336 | 2.592857 | 1.233964 | 0.545 | 123.5736 | 2.158556 | 1.243708 | 0.5666285 | -0.3005399 | 0.2012001 | -0.00783472 | -0.03817059
WENSIJINGXIN | 张勤 | 低周反复荷载下弯剪破坏钢筋混凝土柱变形性能 | 772 | R5.35-0.2-50 | 0.2 | Square | 0.92 | Cantilever | 0.02 | 0.05 | 0.016 | 4 | 0.020106176 | 0.0065 | 0.0066 | 0.0165 | 365.2 | 346.9 | 41.42 | 0.2 | 5.97194 | 0.0552762 | 0.25 | 4.6 | 47.957 | 56.42 | 45.136 | 4.565217 | 1.761957 | 0.6847826 | 54.39355 | 4.233019 | 1.866831 | 0.710999 | -0.0359172 | 0.07847797 | -0.05617776 | -0.03687268
WENSIJINGXIN | 张勤 | 低周反复荷载下弯剪破坏钢筋混凝土柱变形性能 | 773 | R5.35-0.2-100 | 0.2 | Square | 0.92 | Cantilever | 0.02 | 0.1 | 0.016 | 4 | 0.020106176 | 0.0065 | 0.0033 | 0.00825 | 365.2 | 346.9 | 41.42 | 0.2 | 11.94388 | 0.0276381 | 0.5 | 4.6 | 48.5265 | 57.09 | 45.672 | 4.013043 | 1.313043 | 0.7046739 | 52.18538 | 3.520857 | 1.647535 | 0.7014637 | -0.08591028 | 0.1397915 | -0.2030255 | 0.004576433
WENSIJINGXIN | 张勤 | 低周反复荷载下弯剪破坏钢筋混凝土柱变形性能 | 774 | R5.35-0.5-50 | 0.2 | Square | 0.92 | Cantilever | 0.02 | 0.05 | 0.016 | 4 | 0.020106176 | 0.0065 | 0.0066 | 0.0165 | 365.2 | 346.9 | 41.42 | 0.5 | 5.97194 | 0.0552762 | 0.25 | 4.6 | 67.6345 | 79.57 | 63.656 | 1.915217 | 1.047826 | 0.6347826 | 74.16924 | 2.486143 | 1.131845 | 0.6164109 | -0.06787434 | -0.2296432 | -0.0742316 | 0.02980426
WENSIJINGXIN | 张勤 | 低周反复荷载下弯剪破坏钢筋混凝土柱变形性能 | 775 | R5.35-0.5-100 | 0.2 | Square | 0.92 | Cantilever | 0.02 | 0.1 | 0.016 | 4 | 0.020106176 | 0.0065 | 0.0033 | 0.00825 | 365.2 | 346.9 | 41.42 | 0.5 | 11.94388 | 0.0276381 | 0.5 | 4.6 | 66.487 | 78.22 | 62.576 | 1.422826 | 0.8652174 | 0.6130435 | 71.81362 | 1.844104 | 0.9889881 | 0.5627218 | -0.08190209 | -0.2284458 | -0.1251488 | 0.08942542
WENSIJINGXIN | 张勤 | 低周反复荷载下弯剪破坏钢筋混凝土柱变形性能 | 776 | R1.63-0.5-50 | 0.2 | Square | 0.28 | Cantilever | 0.02 | 0.05 | 0.016 | 4 | 0.020106176 | 0.0065 | 0.0066 | 0.0165 | 365.2 | 346.9 | 41.42 | 0.5 | 5.97194 | 0.0552762 | 0.25 | 1.4 | 184.9464 | 217.584 | 174.0672 | 1.928571 | 1.096071 | 0.5122143 | 187.5937 | 1.996167 | 1.150935 | 0.5664332 | -0.1378331 | -0.03386249 | -0.04766908 | -0.09571986
WENSIJINGXIN | 张勤 | 低周反复荷载下弯剪破坏钢筋混凝土柱变形性能 | 777 | R3.46-0.5-50 | 0.2 | Square | 0.43 | Cantilever | 0.02 | 0.05 | 0.016 | 4 | 0.020106176 | 0.0065 | 0.0066 | 0.0165 | 365.2 | 346.9 | 41.42 | 0.5 | 5.97194 | 0.0552762 | 0.25 | 2.15 | 147.6875 | 173.75 | 139 | 1.978326 | 1.099186 | 0.5341395 | 149.8308 | 2.230043 | 1.136297 | 0.5642444 | -0.1376644 | -0.1128757 | -0.03265954 | -0.05335426
WENSIJINGXIN | 张勤 | 低周反复荷载下弯剪破坏钢筋混凝土柱变形性能 | 778 | R3.46-0.5-50 | 0.2 | Square | 0.595 | Cantilever | 0.02 | 0.05 | 0.016 | 4 | 0.020106176 | 0.0065 | 0.0066 | 0.0165 | 365.2 | 346.9 | 41.42 | 0.5 | 5.97194 | 0.0552762 | 0.25 | 2.975 | 112.2935 | 132.11 | 105.688 | 2.027563 | 1.147328 | 0.5714286 | 117.3649 | 2.415076 | 1.12571 | 0.5709254 | -0.1116122 | -0.1604558 | 0.01920408 | 0.0008813635
WENSIJINGXIN | 张勤 | 低周反复荷载下弯剪破坏钢筋混凝土柱变形性能 | 779 | R4.33-0.5-50 | 0.2 | Square | 0.745 | Cantilever | 0.02 | 0.05 | 0.016 | 4 | 0.020106176 | 0.0065 | 0.0066 | 0.0165 | 365.2 | 346.9 | 41.42 | 0.5 | 5.97194 | 0.0552762 | 0.25 | 3.725 | 78.9055 | 92.83 | 74.264 | 2.135839 | 1.237047 | 0.608255 | 94.52221 | 2.498109 | 1.123256 | 0.5864839 | 0.01822911 | -0.1450177 | 0.1013043 | 0.03712149
WENSIJINGXIN | 张勤 | 低周反复荷载下弯剪破坏钢筋混凝土柱变形性能 | 780 | R6.16-0.5-50 | 0.2 | Square | 1.06 | Cantilever | 0.02 | 0.05 | 0.016 | 4 | 0.020106176 | 0.0065 | 0.0066 | 0.0165 | 365.2 | 346.9 | 41.42 | 0.5 | 5.97194 | 0.0552762 | 0.25 | 5.3 | 54.876 | 64.56 | 51.648 | 2.240377 | 1.246321 | 0.6122642 | 61.70739 | 2.401451 | 1.149459 | 0.6487683 | -0.04418546 | -0.0670735 | 0.08426744 | -0.05626683
WENSIJINGXIN | 王东升 | 地震作用下钢筋混凝土桥墩塑性铰区抗剪强度试验 | 781 | R2 | 0.3 | Square | 0.75 | Cantilever | 0.025 | 0.08 | 0.022 | 4 | 0.01689477 | 0.006 | 0.0023561925 | 0.005654862 | 444 | 511 | 45.8 | 0.05 | 7.662294 | 0.02628852 | 0.2666667 | 2.5 | 117.81 | 138.6 | 110.88 | 4.26005 | 1.68 | 0.6933333 | 169.7478 | 3.841398 | 1.681735 | 0.6422437 | 0.2247319 | 0.1089842 | -0.001031962 | 0.07954859
WENSIJINGXIN | 王东升 | 地震作用下钢筋混凝土桥墩塑性铰区抗剪强度试验 | 782 | R3 | 0.3 | Square | 0.75 | Cantilever | 0.025 | 0.06 | 0.022 | 4 | 0.01689477 | 0.006 | 0.00314159 | 0.007539816 | 444 | 511 | 42.4 | 0.1 | 5.74672 | 0.03786209 | 0.2 | 2.5 | 138.125 | 162.5 | 130 | 4.373333 | 1.549333 | 0.6373333 | 181.1788 | 3.981554 | 1.680175 | 0.636188 | 0.1149463 | 0.09839848 | -0.07787374 | 0.001800229
WENSIJINGXIN | 王东升 | 地震作用下钢筋混凝土桥墩塑性铰区抗剪强度试验 | 783 | R7 | 0.3 | Square | 0.45 | Cantilever | 0.025 | 0.06 | 0.022 | 4 | 0.01689477 | 0.006 | 0.00314159 | 0.007539816 | 444 | 511 | 45.8 | 0.05 | 5.74672 | 0.03505136 | 0.2 | 1.5 | 189.975 | 223.5 | 178.8 | 3.333333 | 1.335556 | 0.5777778 | 229.0446 | 3.479957 | 1.57152 | 0.5846713 | 0.02480802 | -0.04213381 | -0.1501506 | -0.01179046
WENSIJINGXIN | 王东升 | 地震作用下钢筋混凝土桥墩塑性铰区抗剪强度试验 | 784 | R15 | 0.3 | Square | 0.45 | Cantilever | 0.025 | 0.06 | 0.022 | 4 | 0.01689477 | 0.006 | 0.00314159 | 0.007539816 | 444 | 511 | 48.4 | 0.1 | 5.74672 | 0.03316844 | 0.2 | 1.5 | 215.9 | 254 | 203.2 | 3.111111 | 1.271111 | 0.5693333 | 255.0715 | 3.253105 | 1.494679 | 0.5814454 | 0.004218433 | -0.04364879 | -0.1495758 | -0.02083103
WENSIJINGXIN | 王东升 | 地震作用下钢筋混凝土桥墩塑性铰区抗剪强度试验 | 785 | R18 | 0.3 | Square | 0.6 | Cantilever | 0.025 | 0.04 | 0.025 | 4 | 0.0218166 | 0.006 | 0.0070685775 | 0.016964586 | 423 | 511 | 48.4 | 0.25 | 3.290714 | 0.07462899 | 0.1333333 | 2 | 279.65 | 329 | 263.2 | 3.860712 | 1.5 | 0.65 | 309.7208 | 3.862656 | 1.6048 | 0.6681611 | -0.0585993 | -0.0005032988 | -0.06530407 | -0.0271807
WENSIJINGXIN | 王东升 | 地震作用下钢筋混凝土桥墩塑性铰区抗剪强度试验 | 786 | R10 | 0.3 | Square | 0.6 | Cantilever | 0.025 | 0.08 | 0.02 | 4 | 0.01396262 | 0.006 | 0.0023561925 | 0.005654862 | 467 | 511 | 45.8 | 0.05 | 8.644073 | 0.02628852 | 0.2666667 | 2 | 123.25 | 145 | 116 | 4.02 | 1.6305 | 0.59 | 187.4192 | 3.52172 | 1.554838 | 0.5828317 | 0.2925465 | 0.1414877 | 0.04866213 | 0.01229908
WENSIJINGXIN | 李振宝 | 钢筋混凝土短柱受剪性能尺寸效应研究 | 787 | JF-2-7-0.4 | 0.7 | Square | 1.524 | Cantilever | 0.045 | 0.28 | 0.028 | 12 | 0.015079632 | 0.014 | 0.001570795 | 0.003605103 | 422 | 327 | 30 | 0.4 | 20.54264 | 0.0171216655 | 0.4 | 2.177143 | 1090.3545 | 1282.77 | 1026.216 | 0.847769 | 0.5249344 | 0.4116142 | 1145.222 | 1.345614 | 0.8602226 | 0.4165631 | -0.107227 | -0.3699759 | -0.3897692 | -0.0118804
WENSIJINGXIN | 李振宝 | 钢筋混凝土短柱受剪性能尺寸效应研究 | 788 | JF-2-7-0.6 | 0.7 | Square | 1.524 | Cantilever | 0.045 | 0.28 | 0.028 | 12 | 0.015079632 | 0.014 | 0.001570795 | 0.003605103 | 422 | 327 | 28 | 0.6 | 20.54264 | 0.01834464 | 0.4 | 2.177143 | 1180.99 | 1389.4 | 1111.52 | 0.757874 | 0.4994751 | 0.3669291 | 1334.461 | 1.025642 | 0.8121919 | 0.3864084 | -0.0395413 | -0.2610734 | -0.3850282 | -0.05041119
WENSIJINGXIN | 李振宝 | 钢筋混凝土短柱受剪性能尺寸效应研究 | 789 | JF-2-5-0.6 | 0.5 | Square | 1.15 | Cantilever | 0.035 | 0.2 | 0.02 | 12 | 0.015079632 | 0.01 | 0.001570795 | 0.003653012 | 424 | 382 | 30 | 0.6 | 20.59126 | 0.02000146 | 0.4 | 2.3 | 621.6426125 | 731.34425 | 585.0754 | 0.9130435 | 0.6234783 | 0.3765217 | 718.3517 | 1.188219 | 0.8538219 | 0.39429 | -0.01776526 | -0.2315865 | -0.2697795 | -0.04506401
WENSIJINGXIN | 李振宝 | 钢筋混凝土短柱受剪性能尺寸效应研究 | 790 | JF-2-3-0.6 | 0.3 | Square | 0.546 | Cantilever | 0.02 | 0.12 | 0.012 | 12 | 0.015079632 | 0.006 | 0.001570795 | 0.003624912 | 433 | 460 | 27 | 0.6 | 20.80865 | 0.02676169 | 0.4 | 1.82 | 262.99 | 309.4 | 247.52 | 1.192308 | 0.8663004 | 0.4908425 | 310.0305 | 1.322195 | 0.9532444 | 0.4258239 | 0.002037713 | -0.09823592 | -0.09120851 | 0.1526889
WENSIJINGXIN | 李振宝 | 钢筋混凝土短柱受剪性能尺寸效应研究 | 791 | JD-2-3-0.6 | 0.3 | Square | 0.546 | Cantilever | 0.02 | 0.12 | 0.012 | 12 | 0.015079632 | 0.006 | 0.001570795 | 0.003624912 | 433 | 460 | 29 | 0.6 | 20.80865 | 0.02491606 | 0.4 | 1.82 | 267.520075 | 314.7295 | 251.7836 | 1.208791 | 0.8981685 | 0.510989 | 316.6164 | 1.298386 | 0.9446138 | 0.4216644 | 0.0059952 | -0.06900455 | -0.04916852 | 0.2118381
WENSIJINGXIN | 梁书婷 | 钢筋混凝土复合箍筋柱在低周反复荷载下的强度和延性 | 792 | CRC-1 | 0.25 | Square | 0.8 | Cantilever | 0.02083333 | 0.06 | 0.012 | 12 | 0.02171467008 | 0.006 | 0.003769908 | 0.0090477792 | 398.1 | 492.3 | 28.158 | 0.281 | 9.976222 | 0.06591113 | 0.24 | 3.2 | 93.5 | 110 | 88 | 3.1375 | 1.78 | 0.68625 | 123.2319 | 3.884224 | 1.628303 | 0.7549324 | 0.1202896 | -0.1922453 | 0.0931628 | -0.09097824
WENSIJINGXIN | 梁书婷 | 钢筋混凝土复合箍筋柱在低周反复荷载下的强度和延性 | 793 | CRC-2 | 0.25 | Square | 0.8 | Cantilever | 0.02083333 | 0.09 | 0.012 | 12 | 0.02171467008 | 0.006 | 0.005026544 | 0.0120637056 | 398.1 | 492.3 | 28.158 | 0.133 | 14.96433 | 0.08788151 | 0.36 | 3.2 | 89.25 | 105 | 84 | 5.3125 | 2.5 | 0.789775 | 101.077 | 4.740869 | 1.972463 | 0.8145349 | -0.0373617 | 0.1205753 | 0.2674507 | -0.03039761
WENSIJINGXIN | 梁书婷 | 钢筋混凝土复合箍筋柱在低周反复荷载下的强度和延性 | 794 | CRC-3 | 0.25 | Square | 0.8 | Cantilever | 0.02083333 | 0.09 | 0.012 | 12 | 0.02171467008 | 0.006 | 0.005026544 | 0.0120637056 | 398.1 | 492.3 | 28.158 | 0.281 | 14.96433 | 0.08788151 | 0.36 | 3.2 | 91.8 | 108 | 86.4 | 4.1625 | 1.8375 | 0.70875 | 122.9533 | 3.735371 | 1.594274 | 0.7247095 | 0.1384561 | 0.114347 | 0.1525621 | -0.02202189
WENSIJINGXIN | 梁书婷 | 钢筋混凝土复合箍筋柱在低周反复荷载下的强度和延性 | 795 | CRC-4 | 0.25 | Square | 0.8 | Cantilever | 0.02083333 | 0.09 | 0.012 | 12 | 0.02171467008 | 0.006 | 0.005026544 | 0.0120637056 | 398.1 | 492.3 | 28.158 | 0.526 | 14.96433 | 0.08788151 | 0.36 | 3.2 | 106.25 | 125 | 100 | 3.0625 | 1.38675 | 0.85 | 156.9797 | 2.392135 | 1.155076 | 0.6334001 | 0.2558378 | 0.2802372 | 0.2005702 | 0.3419639
WENSIJINGXIN | 梁书婷 | 钢筋混凝土复合箍筋柱在低周反复荷载下的强度和延性 | 796 | CRC-5 | 0.25 | Square | 0.8 | Cantilever | 0.02083333 | 0.12 | 0.012 | 12 | 0.02171467008 | 0.006 | 0.003769908 | 0.0090477792 | 398.1 | 492.3 | 28.158 | 0.281 | 19.95244 | 0.06591113 | 0.48 | 3.2 | 93.5 | 110 | 88 | 3.5875 | 1.8125 | 0.658125 | 119.6764 | 3.173001 | 1.460818 | 0.6792187 | 0.08796708 | 0.130633 | 0.2407436 | -0.03105585
WENSIJINGXIN | 梁书婷 | 钢筋混凝土复合箍筋柱在低周反复荷载下的强度和延性 | 797 | CRC-6 | 0.25 | Square | 0.8 | Cantilever | 0.02083333 | 0.06 | 0.012 | 12 | 0.02171467008 | 0.006 | 0.007539816 | 0.0180955584 | 398.1 | 492.3 | 28.158 | 0.281 | 9.976222 | 0.1318223 | 0.24 | 3.2 | 102 | 120 | 96 | 4.9125 | 1.83125 | 0.70825 | 127.7272 | 4.703161 | 1.795913 | 0.7804022 | 0.0643932 | 0.04451031 | 0.01967638 | -0.09245513
WENSIJINGXIN | 刘伟 | 钢筋混凝土构造配筋短柱抗震性能研究 | 798 | SC-3 | 0.275 | Square | 0.4125 | Cantilever | 0.02 | 0.096 | 0.012 | 4 | 0.005982003 | 0.006 | 0.002141993 | 0.005013176 | 567 | 297 | 33.9 | 0.48 | 19.04941 | 0.01876613 | 0.3490909 | 1.5 | 208.25 | 245 | 196 | 1.579017 | 0.7927644 | 0.2643785 | 262.7847 | 1.540924 | 1.024851 | 0.2927465 | 0.07259076 | 0.02472053 | -0.226459 | -0.09690315
WENSIJINGXIN | 刘伟 | 钢筋混凝土构造配筋短柱抗震性能研究 | 799 | HSC-1.2-1.48-B | 0.275 | Square | 0.4125 | Cantilever | 0.02 | 0.06 | 0.012 | 8 | 0.01196401 | 0.0065 | 0.006033281 | 0.01412044 | 567 | 566 | 41.3712 | 0.47 | 11.90588 | 0.0825414 | 0.2181818 | 1.5 | 292.23 | 343.8 | 275.04 | 1.980657 | 0.9742721 | 0.2890909 | 335.8851 | 2.33794 | 1.263752 | 0.4613622 | -0.02302183 | -0.1528198 | -0.229064 | -0.3733971
WENSIJINGXIN | 刘伟 | 钢筋混凝土构造配筋短柱抗震性能研究 | 800 | HSC-1.2-1.97-B | 0.275 | Square | 0.4125 | Cantilever | 0.02 | 0.045 | 0.012 | 8 | 0.01196401 | 0.0065 | 0.008044374 | 0.01882726 | 567 | 566 | 42.276 | 0.46 | 8.929411 | 0.1076998 | 0.1636364 | 1.5 | 299.2 | 352 | 281.6 | 2.303585 | 1.143791 | 0.3061212 | 344.6044 | 2.749208 | 1.361246 | 0.513165 | -0.02101024 | -0.1620914 | -0.159747 | -0.4034644
WENSIJINGXIN | 房麟 | 钢筋混凝土空心墩抗震性能试验研究 | 801 | C-1 | 0.5 | Square | 2.95 | Cantilever | 0.03 | 0.095 | 0.016 | 20 | 0.0160849408 | 0.012 | 0.009523978 | 0.0216454 | 400 | 335 | 44 | 0.05 | 11.875 | 0.07251211 | 0.19 | 5.9 | 172.89 | 203.4 | 162.72 | 4.372881 | 2.440678 | 0.760339 | 188.7368 | 4.365209 | 2.29817 | 0.8857255 | -0.07209058 | 0.001757563 | 0.06200951 | -0.1415636
WENSIJINGXIN | 路新征 | 钢筋混凝土框架结构拟静力倒塌试验研究及数值模拟竞赛: 框架试验 | 802 | C-1(顶层) | 0.2 | Square | 1.03125 | Cantilever | 0.02 | 0.05 | 0.008 | 8 | 0.010053088 | 0.004 | 0.003769908 | 0.00942477 | 582 | 390 | 25.536 | 0.1540179 | 15.07792 | 0.05757613 | 0.25 | 5.15625 | 28.23676 | 33.21972 | 26.57578 | 3.789237 | 2.138158 | 0.7482422 | 36.18314 | 3.940172 | 2.189522 | 0.806055 | 0.08920642 | -0.0383067 | -0.02345895 | -0.07172319
WENSIJINGXIN | 路新征 | 钢筋混凝土框架结构拟静力倒塌试验研究及数值模拟竞赛: 框架试验 | 803 | C-1(中层) | 0.2 | Square | 1.03125 | Cantilever | 0.02 | 0.05 | 0.008 | 8 | 0.010053088 | 0.004 | 0.003769908 | 0.00942477 | 582 | 390 | 26.372 | 0.1522638 | 15.07792 | 0.05575095 | 0.25 | 5.15625 | 28.23676 | 33.21972 | 26.57578 | 3.872219 | 2.099495 | 0.7493455 | 36.38727 | 3.936161 | 2.187732 | 0.8067072 | 0.09535134 | -0.01624458 | -0.04033251 | -0.07110601
WENSIJINGXIN | 李宏男 | 钢筋混凝土框架柱多维恢复力特性的试验研究 | 804 | J-1 | 0.2 | Square | 0.75 | Cantilever | 0.02 | 0.06 | 0.0065 | 12 | 0.009954913 | 0.004 | 0.002094393 | 0.005235983 | 363.28 | 315.73 | 21.684 | 0.181009 | 17.59376 | 0.03049543 | 0.3 | 3.75 | 33.32 | 39.2 | 31.36 | 3.75 | 2.083333 | 0.6666667 | 43.50534 | 3.506381 | 1.529844 | 0.6243916 | 0.10983 | 0.06947874 | 0.3617946 | 0.0677061
WENSIJINGXIN | 李宏男 | 钢筋混凝土框架柱多维恢复力特性的试验研究 | 805 | J-2 | 0.2 | Square | 0.75 | Cantilever | 0.02 | 0.06 | 0.0065 | 12 | 0.009954913 | 0.004 | 0.002094393 | 0.005235983 | 363.28 | 315.73 | 21.684 | 0.3620181 | 17.59376 | 0.03049543 | 0.3 | 3.75 | 42.6496 | 50.176 | 40.1408 | 3.166667 | 1.8 | 0.4666667 | 54.56424 | 2.695817 | 1.195565 | 0.501745 | 0.0874569 | 0.1746593 | 0.5055637 | -0.0699126
WENSIJINGXIN | 舒平 | 钢筋混凝土框架柱抗震性能试验研究和数值模拟分析 | 806 | KZ-2 | 0.275 | Square | 0.825 | Cantilever | 0.02291667 | 0.06 | 0.012 | 6 | 0.008973004 | 0.006 | 0.003427189 | 0.008225254 | 456 | 334 | 15.12 | 0.225633 | 10.67708 | 0.07570643 | 0.2181818 | 3 | 67.745 | 79.7 | 63.76 | 4.378182 | 2.037091 | 0.5306061 | 104.2869 | 3.568724 | 1.498336 | 0.5355964 | 0.3084928 | 0.2268199 | 0.3595691 | -0.009317337
WENSIJINGXIN | 舒平 | 钢筋混凝土框架柱抗震性能试验研究和数值模拟分析 | 807 | KZ-3 | 0.275 | Square | 0.825 | Cantilever | 0.02291667 | 0.06 | 0.012 | 6 | 0.008973004 | 0.006 | 0.003427189 | 0.008225254 | 456 | 334 | 15.12 | 0.3384494 | 10.67708 | 0.07570643 | 0.2181818 | 3 | 85 | 100 | 80 | 3.16 | 1.505576 | 0.4757576 | 120.2298 | 3.103797 | 1.322887 | 0.4699161 | 0.2022979 | 0.01810783 | 0.1380988 | 0.01243096
WENSIJINGXIN | 舒平 | 钢筋混凝土框架柱抗震性能试验研究和数值模拟分析 | 808 | KZ-1 | 0.275 | Square | 0.825 | Cantilever | 0.02291667 | 0.06 | 0.012 | 6 | 0.008973004 | 0.006 | 0.003427189 | 0.008225254 | 456 | 334 | 15.12 | 0.1023219 | 10.67708 | 0.07570643 | 0.2181818 | 3 | 49.5805 | 58.33 | 46.664 | 5.191919 | 2.687273 | 0.6048485 | 87.51915 | 4.065264 | 1.712662 | 0.6190972 | 0.500414 | 0.2771418 | 0.5690618 | -0.02301525
WENSIJINGXIN | 路新征 | 钢筋混凝土框架柱实验竞赛 | 809 | 底层边柱 | 0.2 | Square | 0.75 | Cantilever | 0.02 | 0.07 | 0.008 | 8 | 0.010053088 | 0.006 | 0.006058781 | 0.01514695 | 550 | 441 | 23.478 | 0.1499063 | 20.52057 | 0.1138054 | 0.35 | 3.75 | 30.59575 | 35.995 | 28.796 | 4.592893 | 2.49256 | 0.70912 | 49.63641 | 4.480189 | 2.010247 | 0.7236713 | 0.3789807 | 0.02515611 | 0.2399272 | -0.02010759
WENSIJINGXIN | 肖建庄 | 钢筋混凝土框架柱轴压比限值试验研究 | 810 | BS55 | 0.25 | Square | 0.45 | Cantilever | 0.02083333 | 0.075 | 0.012 | 12 | 0.02171467008 | 0.008 | 0.01072329 | 0.02573590528 | 410 | 280 | 24.56 | 0.55 | 12.65529 | 0.1222525 | 0.3 | 1.8 | 212.67 | 250.2 | 200.16 | 3.448 | 1.4344 | 0.75812 | 238.5266 | 2.298903 | 1.240612 | 0.638372 | -0.04665623 | 0.4998456 | 0.1562034 | 0.1875834
WENSIJINGXIN | 肖建庄 | 钢筋混凝土框架柱轴压比限值试验研究 | 811 | Bl60 | 0.25 | Square | 0.75 | Cantilever | 0.02083333 | 0.075 | 0.012 | 12 | 0.02171467008 | 0.008 | 0.01072329 | 0.02573590528 | 410 | 280 | 24.56 | 0.6 | 12.65529 | 0.1222525 | 0.3 | 3 | 129.03 | 151.8 | 121.44 | 3.0768 | 1.3079 | 0.7231 | 172.8103 | 2.465839 | 1.178227 | 0.6375909 | 0.1384079 | 0.2477701 | 0.1100579 | 0.1341128
WENSIJINGXIN | 肖建庄 | 钢筋混凝土框架柱轴压比限值试验研究 | 812 | Bl50 | 0.25 | Square | 0.75 | Cantilever | 0.02083333 | 0.1 | 0.012 | 12 | 0.02171467008 | 0.008 | 0.0080424704 | 0.01930192896 | 410 | 280 | 24.56 | 0.5 | 16.87371 | 0.0916894 | 0.4 | 3 | 119.68 | 140.8 | 112.64 | 3.333 | 1.4 | 0.70213 | 156.9287 | 2.375126 | 1.185421 | 0.6458593 | 0.1145504 | 0.4032941 | 0.181015 | 0.08712535
WENSIJINGXIN | 肖建庄 | 钢筋混凝土框架柱轴压比限值试验研究 | 813 | BS45 | 0.25 | Square | 0.45 | Cantilever | 0.02083333 | 0.1 | 0.012 | 12 | 0.02171467008 | 0.008 | 0.0080424704 | 0.01930192896 | 410 | 280 | 24.56 | 0.45 | 16.87371 | 0.0916894 | 0.4 | 1.8 | 187.425 | 220.5 | 176.4 | 2.564 | 1.267893 | 0.6104762 | 213.036 | 2.11832 | 1.214271 | 0.6178351 | -0.03385043 | 0.2103933 | 0.04416008 | -0.01191085
WENSIJINGXIN | 万海涛 | 钢筋混凝土梁、柱构件抗震性能试验及其基于变形性能的参数研究 | 814 | C-3-3 | 0.35 | Square | 1.6 | Cantilever | 0.02916667 | 0.1 | 0.016 | 8 | 0.01313056 | 0.00775 | 0.005391193 | 0.01293886 | 398 | 560 | 31.4 | 0.2568153 | 12.46871 | 0.09614866 | 0.2857143 | 4.571429 | 151.9375 | 178.75 | 143 | 4.375 | 2.7625 | 1.060776 | 142.3802 | 3.796529 | 1.576069 | 0.6589787 | -0.2034673 | 0.1523684 | 0.752779 | 0.6097273
WENSIJINGXIN | 万海涛 | 钢筋混凝土梁、柱构件抗震性能试验及其基于变形性能的参数研究 | 815 | C-3-2 | 0.35 | Square | 1.6 | Cantilever | 0.02916667 | 0.1 | 0.016 | 8 | 0.01313056 | 0.01 | 0.008975971 | 0.02154233 | 398 | 396 | 31.4 | 0.2568153 | 12.46871 | 0.1132001 | 0.2857143 | 4.571429 | 151.9375 | 178.75 | 143 | 4.375 | 2.60625 | 0.9615458 | 143.6759 | 3.976423 | 1.612388 | 0.6814819 | -0.1962185 | 0.1002351 | 0.6163916 | 0.4109631
WENSIJINGXIN | 万海涛 | 钢筋混凝土梁、柱构件抗震性能试验及其基于变形性能的参数研究 | 816 | C-3-1 | 0.35 | Square | 1.6 | Cantilever | 0.02916667 | 0.1 | 0.016 | 8 | 0.01313056 | 0.01 | 0.008975971 | 0.02154233 | 398 | 296 | 31.4 | 0.2568153 | 12.46871 | 0.08461425 | 0.2857143 | 4.571429 | 151.9375 | 178.75 | 143 | 4.0375 | 2.625 | 0.9096078 | 141.5016 | 3.674406 | 1.550928 | 0.6442025 | -0.2083829 | 0.09881716 | 0.6925347 | 0.4119906
WENSIJINGXIN | 万海涛 | 钢筋混凝土梁、柱构件抗震性能试验及其基于变形性能的参数研究 | 817 | C-2-2 | 0.35 | Square | 1.6 | Cantilever | 0.02916667 | 0.07 | 0.016 | 8 | 0.01313056 | 0.00625 | 0.005008913 | 0.01202139 | 398 | 558 | 31.4 | 0.2568153 | 8.728098 | 0.08901189 | 0.2 | 4.571429 | 135.46875 | 159.375 | 127.5 | 4.21875 | 2.4375 | 0.8926309 | 142.9 | 3.889438 | 1.60424 | 0.6533361 | -0.1033724 | 0.08466841 | 0.5194109 | 0.366266
WENSIJINGXIN | 万海涛 | 钢筋混凝土梁、柱构件抗震性能试验及其基于变形性能的参数研究 | 818 | C-2-1 | 0.35 | Square | 1.6 | Cantilever | 0.02916667 | 0.07 | 0.016 | 8 | 0.01313056 | 0.008 | 0.008206602 | 0.01969585 | 398 | 275 | 31.4 | 0.2568153 | 8.728098 | 0.07187311 | 0.2 | 4.571429 | 138.125 | 162.5 | 130 | 3.84375 | 2.25 | 1.025 | 141.5781 | 3.706351 | 1.565833 | 0.633005 | -0.1287501 | 0.03707123 | 0.436935 | 0.6192604
WENSIJINGXIN | 万海涛 | 钢筋混凝土梁、柱构件抗震性能试验及其基于变形性能的参数研究 | 819 | C-1-3 | 0.35 | Square | 1.6 | Cantilever | 0.02916667 | 0.1 | 0.022 | 8 | 0.02482497 | 0.00775 | 0.005391193 | 0.01293886 | 397 | 560 | 31.4 | 0.2568153 | 9.056754 | 0.09614866 | 0.2857143 | 4.571429 | 107.84375 | 126.875 | 101.5 | 4.9375 | 2.30625 | 1.23 | 174.1704 | 4.613325 | 1.917134 | 0.8772707 | 0.3727717 | 0.07026933 | 0.2029677 | 0.4020758
WENSIJINGXIN | 万海涛 | 钢筋混凝土梁、柱构件抗震性能试验及其基于变形性能的参数研究 | 820 | C-1-2 | 0.35 | Square | 1.6 | Cantilever | 0.02916667 | 0.1 | 0.022 | 8 | 0.02482497 | 0.01 | 0.008975971 | 0.02154233 | 397 | 396 | 31.4 | 0.2568153 | 9.056754 | 0.1132001 | 0.2857143 | 4.571429 | 122.71875 | 144.375 | 115.5 | 4.9375 | 2.30625 | 1.23 | 175.6649 | 4.876248 | 1.960712 | 0.8895223 | 0.2167264 | 0.01256138 | 0.1762311 | 0.3827647
WENSIJINGXIN | 万海涛 | 钢筋混凝土梁、柱构件抗震性能试验及其基于变形性能的参数研究 | 821 | C-1-1 | 0.35 | Square | 1.6 | Cantilever | 0.02916667 | 0.1 | 0.022 | 8 | 0.02482497 | 0.01 | 0.008975971 | 0.02154233 | 397 | 396 | 31.4 | 0.2568153 | 9.056754 | 0.1132001 | 0.2857143 | 4.571429 | 122.71875 | 144.375 | 115.5 | 4.9375 | 2.30625 | 1.23 | 175.6649 | 4.876248 | 1.960712 | 0.8895223 | 0.2167264 | 0.01256138 | 0.1762311 | 0.3827647
WENSIJINGXIN | 万海涛 | 钢筋混凝土梁、柱构件抗震性能试验及其基于变形性能的参数研究 | 822 | C-7-2 | 0.35 | Square | 1.6 | Cantilever | 0.02916667 | 0.07 | 0.016 | 8 | 0.01313056 | 0.00625 | 0.005008913 | 0.01202139 | 398 | 558 | 31.4 | 0.2935032 | 8.728098 | 0.08901189 | 0.2 | 4.571429 | 151.9375 | 178.75 | 143 | 4.125 | 2.1125 | 1.014288 | 149.1878 | 3.684961 | 1.511597 | 0.6351744 | -0.1653828 | 0.1194147 | 0.3975289 | 0.5968654
WENSIJINGXIN | 万海涛 | 钢筋混凝土梁、柱构件抗震性能试验及其基于变形性能的参数研究 | 823 | C-7-1 | 0.35 | Square | 1.6 | Cantilever | 0.02916667 | 0.07 | 0.016 | 8 | 0.01313056 | 0.008 | 0.008206602 | 0.01969585 | 398 | 275 | 31.4 | 0.2935032 | 8.728098 | 0.07187311 | 0.2 | 4.571429 | 151.9375 | 178.75 | 143 | 3.6125 | 2.1125 | 1.0275 | 147.8045 | 3.512119 | 1.4763 | 0.6147963 | -0.1731215 | 0.02858145 | 0.4309426 | 0.6712854
WENSIJINGXIN | 万海涛 | 钢筋混凝土梁、柱构件抗震性能试验及其基于变形性能的参数研究 | 824 | C-4-3 | 0.35 | Square | 1.6 | Cantilever | 0.02916667 | 0.1 | 0.016 | 8 | 0.01313056 | 0.00925 | 0.007680066 | 0.01843216 | 398 | 560 | 31.4 | 0.2935032 | 12.46871 | 0.1369693 | 0.2857143 | 4.571429 | 143.4375 | 168.75 | 135 | 4.53125 | 2.6875 | 1.178125 | 151.9459 | 3.977968 | 1.559831 | 0.6922904 | -0.09957969 | 0.1390866 | 0.7229429 | 0.7017787
WENSIJINGXIN | 万海涛 | 钢筋混凝土梁、柱构件抗震性能试验及其基于变形性能的参数研究 | 825 | C-4-2 | 0.35 | Square | 1.6 | Cantilever | 0.02916667 | 0.1 | 0.016 | 8 | 0.01313056 | 0.012 | 0.0129254 | 0.03102096 | 398 | 389 | 31.4 | 0.2935032 | 12.46871 | 0.1601268 | 0.2857143 | 4.571429 | 140.25 | 165 | 132 | 4.21875 | 2.53125 | 1.13125 | 153.7585 | 4.199439 | 1.600675 | 0.7211916 | -0.06813044 | 0.004598491 | 0.5813637 | 0.5685845
WENSIJINGXIN | 万海涛 | 钢筋混凝土梁、柱构件抗震性能试验及其基于变形性能的参数研究 | 826 | C-4-1 | 0.35 | Square | 1.6 | Cantilever | 0.02916667 | 0.1 | 0.016 | 8 | 0.01313056 | 0.012 | 0.0129254 | 0.03102096 | 398 | 389 | 31.4 | 0.2935032 | 12.46871 | 0.1601268 | 0.2857143 | 4.571429 | 138.65625 | 163.125 | 130.5 | 4.4375 | 2.59375 | 1.15 | 153.7585 | 4.199439 | 1.600675 | 0.7211916 | -0.0574193 | 0.05668878 | 0.6204097 | 0.5945832
WENSIJINGXIN | 万海涛 | 钢筋混凝土梁、柱构件抗震性能试验及其基于变形性能的参数研究 | 827 | C-6-3 | 0.35 | Square | 1.6 | Cantilever | 0.02916667 | 0.1 | 0.022 | 8 | 0.02482497 | 0.00775 | 0.005391193 | 0.01293886 | 392 | 560 | 31.4 | 0.2935032 | 8.999541 | 0.09614866 | 0.2857143 | 4.571429 | 160.96875 | 189.375 | 151.5 | 4.7925 | 2.1 | 1.12 | 180.7684 | 4.331107 | 1.79028 | 0.8490392 | -0.04544752 | 0.1065301 | 0.1730008 | 0.3191382
WENSIJINGXIN | 万海涛 | 钢筋混凝土梁、柱构件抗震性能试验及其基于变形性能的参数研究 | 828 | C-6-2 | 0.35 | Square | 1.6 | Cantilever | 0.02916667 | 0.1 | 0.022 | 8 | 0.02482497 | 0.01 | 0.008975971 | 0.02154233 | 392 | 396 | 31.4 | 0.2935032 | 8.999541 | 0.1132001 | 0.2857143 | 4.571429 | 176.90625 | 208.125 | 166.5 | 3.925 | 2.1 | 1.12 | 182.3246 | 4.577386 | 1.830108 | 0.8613743 | -0.123966 | -0.1425237 | 0.147473 | 0.3002478
WENSIJINGXIN | 万海涛 | 钢筋混凝土梁、柱构件抗震性能试验及其基于变形性能的参数研究 | 829 | C-6-1 | 0.35 | Square | 1.6 | Cantilever | 0.02916667 | 0.1 | 0.022 | 8 | 0.02482497 | 0.01 | 0.008975971 | 0.02154233 | 392 | 296 | 31.4 | 0.2935032 | 8.999541 | 0.08461425 | 0.2857143 | 4.571429 | 176.90625 | 208.125 | 166.5 | 3.925 | 1.9701 | 1.012 | 179.7062 | 4.166306 | 1.762332 | 0.8399248 | -0.1365466 | -0.0579184 | 0.1178937 | 0.2048698
WENSIJINGXIN | 万海涛 | 钢筋混凝土梁、柱构件抗震性能试验及其基于变形性能的参数研究 | 830 | C-8-3 | 0.35 | Square | 1.6 | Cantilever | 0.02916667 | 0.1 | 0.016 | 8 | 0.01313056 | 0.00775 | 0.005391193 | 0.01293886 | 398 | 560 | 31.4 | 0.3301911 | 12.46871 | 0.09614866 | 0.2857143 | 4.571429 | 158.71625 | 186.725 | 149.38 | 3.8431875 | 2.21 | 0.9163129 | 155.0372 | 3.361168 | 1.393527 | 0.6215051 | -0.1697029 | 0.1434082 | 0.5859037 | 0.4743449
WENSIJINGXIN | 万海涛 | 钢筋混凝土梁、柱构件抗震性能试验及其基于变形性能的参数研究 | 831 | C-8-2 | 0.35 | Square | 1.6 | Cantilever | 0.02916667 | 0.1 | 0.016 | 8 | 0.01313056 | 0.01 | 0.008975971 | 0.02154233 | 398 | 396 | 31.4 | 0.3301911 | 12.46871 | 0.1132001 | 0.2857143 | 4.571429 | 163.625 | 192.5 | 154 | 3.8431875 | 2.1 | 0.9333342 | 156.4497 | 3.519335 | 1.424259 | 0.6433074 | -0.1872745 | 0.09202105 | 0.4744511 | 0.450837
WENSIJINGXIN | 万海涛 | 钢筋混凝土梁、柱构件抗震性能试验及其基于变形性能的参数研究 | 832 | C-8-1 | 0.35 | Square | 1.6 | Cantilever | 0.02916667 | 0.1 | 0.016 | 8 | 0.01313056 | 0.01 | 0.008975971 | 0.02154233 | 398 | 296 | 31.4 | 0.3301911 | 12.46871 | 0.08461425 | 0.2857143 | 4.571429 | 163.625 | 192.5 | 154 | 3.431875 | 1.813 | 1.036425 | 154.0777 | 3.253836 | 1.372366 | 0.6069182 | -0.1995962 | 0.05471678 | 0.3210761 | 0.7076855
WENSIJINGXIN | 万海涛 | 钢筋混凝土梁、柱构件抗震性能试验及其基于变形性能的参数研究 | 833 | C-10-3 | 0.35 | Square | 1.6 | Cantilever | 0.02916667 | 0.1 | 0.022 | 8 | 0.02482497 | 0.00775 | 0.005391193 | 0.01293886 | 397 | 560 | 31.4 | 0.3301911 | 9.056754 | 0.09614866 | 0.2857143 | 4.571429 | 167.34375 | 196.875 | 157.5 | 4.8125 | 1.975 | 0.9075 | 188.468 | 4.066 | 1.685773 | 0.8300536 | -0.04270217 | 0.1835956 | 0.1715697 | 0.09330296
WENSIJINGXIN | 万海涛 | 钢筋混凝土梁、柱构件抗震性能试验及其基于变形性能的参数研究 | 834 | C-10-2 | 0.35 | Square | 1.6 | Cantilever | 0.02916667 | 0.1 | 0.022 | 8 | 0.02482497 | 0.01 | 0.008975971 | 0.02154233 | 397 | 396 | 31.4 | 0.3301911 | 9.056754 | 0.1132001 | 0.2857143 | 4.571429 | 167.34375 | 196.875 | 157.5 | 4.8125 | 1.975 | 0.9075 | 190.0881 | 4.294813 | 1.722189 | 0.8417803 | -0.03447322 | 0.1205376 | 0.1467963 | 0.07807227
WENSIJINGXIN | 万海涛 | 钢筋混凝土梁、柱构件抗震性能试验及其基于变形性能的参数研究 | 835 | C-10-1 | 0.35 | Square | 1.6 | Cantilever | 0.02916667 | 0.1 | 0.022 | 8 | 0.02482497 | 0.01 | 0.008975971 | 0.02154233 | 397 | 296 | 31.4 | 0.3301911 | 9.056754 | 0.08461425 | 0.2857143 | 4.571429 | 167.34375 | 196.875 | 157.5 | 4.8125 | 1.975 | 0.9075 | 187.3612 | 3.912824 | 1.660266 | 0.8211758 | -0.0483239 | 0.22993 | 0.1895683 | 0.1051227
WENSIJINGXIN | 万海涛 | 钢筋混凝土梁、柱构件抗震性能试验及其基于变形性能的参数研究 | 836 | C-9-2 | 0.35 | Square | 1.6 | Cantilever | 0.02916667 | 0.07 | 0.022 | 8 | 0.02482497 | 0.00625 | 0.005008913 | 0.01202139 | 397 | 558 | 31.4 | 0.3301911 | 6.339728 | 0.08901189 | 0.2 | 4.571429 | 184.34375 | 216.875 | 173.5 | 4.6275 | 1.916267 | 1.1265375 | 189.2424 | 4.261608 | 1.732407 | 0.8467699 | -0.1274124 | 0.08585765 | 0.1061301 | 0.3303938
WENSIJINGXIN | 万海涛 | 钢筋混凝土梁、柱构件抗震性能试验及其基于变形性能的参数研究 | 837 | C-9-1 | 0.35 | Square | 1.6 | Cantilever | 0.02916667 | 0.07 | 0.022 | 8 | 0.02482497 | 0.008 | 0.008206602 | 0.01969585 | 397 | 275 | 31.4 | 0.3301911 | 6.339728 | 0.07187311 | 0.2 | 4.571429 | 184.34375 | 216.875 | 173.5 | 4.6275 | 1.766119 | 1.165375 | 187.5683 | 4.027398 | 1.692887 | 0.8341551 | -0.1351316 | 0.149005 | 0.04325904 | 0.3970724
WENSIJINGXIN | 杨新宝 | 钢筋混凝土桥梁抗震性能评估与加固 | 838 | 6 | 0.2 | Square | 0.86 | Cantilever | 0.015 | 0.07 | 0.01 | 4 | 0.007853975 | 0.006 | 0.004039187 | 0.00950397 | 386 | 250 | 18.1 | 0.25 | 13.75282 | 0.05578988 | 0.35 | 4.3 | 21.0035 | 24.71 | 19.768 | 2.598847 | 1.454186 | 0.7700581 | 38.91593 | 3.212706 | 1.452395 | 0.5836976 | 0.5749062 | -0.1910723 | 0.001233287 | 0.3192759
WENSIJINGXIN | 杨新宝 | 钢筋混凝土桥梁抗震性能评估与加固 | 839 | 2 | 0.2 | Square | 0.86 | Cantilever | 0.015 | 0.07 | 0.012 | 4 | 0.011309724 | 0.006 | 0.004039187 | 0.00950397 | 386 | 250 | 19.4 | 0.15 | 11.46068 | 0.05205138 | 0.35 | 4.3 | 21.828 | 25.68 | 20.544 | 3.71476 | 1.759233 | 0.7577035 | 36.94331 | 3.930552 | 1.775682 | 0.7450448 | 0.4386023 | -0.0549012 | -0.009263647 | 0.01699055
WENSIJINGXIN | 杨新宝 | 钢筋混凝土桥梁抗震性能评估与加固 | 840 | 3 | 0.2 | Square | 0.86 | Cantilever | 0.015 | 0.05 | 0.014 | 4 | 0.015393791 | 0.006 | 0.005654862 | 0.01330556 | 386 | 250 | 19.4 | 0.2 | 7.016744 | 0.07287193 | 0.25 | 4.3 | 28.934 | 34.04 | 27.232 | 4.173395 | 1.801679 | 0.8023256 | 43.38161 | 4.28097 | 1.864564 | 0.7971347 | 0.2744303 | -0.02512849 | -0.03372634 | 0.006511975
WENSIJINGXIN | 杨新宝 | 钢筋混凝土桥梁抗震性能评估与加固 | 841 | 4 | 0.2 | Square | 0.86 | Cantilever | 0.015 | 0.04 | 0.016 | 4 | 0.020106176 | 0.006 | 0.0070685775 | 0.01663195 | 386 | 250 | 19.4 | 0.25 | 4.911721 | 0.09108992 | 0.2 | 4.3 | 35.8785 | 42.21 | 33.768 | 4.776744 | 2.354186 | 0.9139535 | 50.78306 | 4.667084 | 1.942304 | 0.8925236 | 0.2031048 | 0.02349653 | 0.2120587 | 0.02401043
WENSIJINGXIN | 杨新宝 | 钢筋混凝土桥梁抗震性能评估与加固 | 842 | 14 | 0.2 | Square | 0.86 | Cantilever | 0.015 | 0.07 | 0.014 | 4 | 0.015393791 | 0.006 | 0.004039187 | 0.00950397 | 386 | 250 | 22.6 | 0.1 | 9.823441 | 0.04468127 | 0.35 | 4.3 | 25.5 | 30 | 24 | 4.850233 | 2.04936 | 0.8825581 | 38.45861 | 4.422059 | 2.017295 | 0.8629855 | 0.2819537 | 0.09682679 | 0.01589536 | 0.0226802
WENSIJINGXIN | 杨新宝 | 钢筋混凝土桥梁抗震性能评估与加固 | 843 | 13 | 0.2 | Square | 0.86 | Cantilever | 0.015 | 0.09 | 0.016 | 4 | 0.020106176 | 0.006 | 0.00314159 | 0.007391976 | 386 | 250 | 22.6 | 0.15 | 11.05137 | 0.0347521 | 0.45 | 4.3 | 34.1615 | 40.19 | 32.152 | 4.448977 | 1.884884 | 0.8604942 | 44.25697 | 4.19364 | 1.93317 | 0.8862803 | 0.1011936 | 0.0608867 | -0.02497784 | -0.02909479
WENSIJINGXIN | 杨新宝 | 钢筋混凝土桥梁抗震性能评估与加固 | 844 | 16 | 0.2 | Square | 0.86 | Cantilever | 0.015 | 0.04 | 0.01 | 4 | 0.007853975 | 0.006 | 0.0070685775 | 0.01663195 | 386 | 250 | 22.6 | 0.2 | 7.858753 | 0.07819223 | 0.2 | 4.3 | 23.324 | 27.44 | 21.952 | 3.71586 | 1.62186 | 0.7090116 | 39.22315 | 3.770507 | 1.658087 | 0.6329282 | 0.429415 | -0.01449314 | -0.02184847 | 0.1202087
WENSIJINGXIN | 杨新宝 | 钢筋混凝土桥梁抗震性能评估与加固 | 845 | 15 | 0.2 | Square | 0.86 | Cantilever | 0.015 | 0.05 | 0.012 | 4 | 0.011309724 | 0.006 | 0.005654862 | 0.01330556 | 386 | 250 | 22.6 | 0.25 | 8.186201 | 0.06255378 | 0.25 | 4.3 | 28.4325 | 33.45 | 26.76 | 3.377366 | 1.541279 | 0.7569767 | 44.18806 | 3.60861 | 1.581017 | 0.6430121 | 0.3210183 | -0.06408116 | -0.0251342 | 0.1772356
WENSIJINGXIN | 杨新宝 | 钢筋混凝土桥梁抗震性能评估与加固 | 846 | 12 | 0.2 | Square | 0.86 | Cantilever | 0.015 | 0.04 | 0.012 | 4 | 0.011309724 | 0.006 | 0.0070685775 | 0.01663195 | 386 | 250 | 27.6 | 0.1 | 6.548961 | 0.06402697 | 0.2 | 4.3 | 17.969 | 21.14 | 16.912 | 4.312915 | 2.027093 | 0.7872384 | 38.451 | 4.406461 | 1.97684 | 0.7435108 | 0.8188744 | -0.02122933 | 0.02542104 | 0.05881225
WENSIJINGXIN | 杨新宝 | 钢筋混凝土桥梁抗震性能评估与加固 | 847 | 11 | 0.2 | Square | 0.86 | Cantilever | 0.015 | 0.05 | 0.01 | 4 | 0.007853975 | 0.006 | 0.005654862 | 0.01330556 | 386 | 250 | 27.6 | 0.15 | 9.823441 | 0.05122158 | 0.25 | 4.3 | 21.4285 | 25.21 | 20.168 | 3.740543 | 1.738372 | 0.693314 | 38.10103 | 3.714752 | 1.68628 | 0.6459638 | 0.5113459 | 0.006942719 | 0.03089158 | 0.0733016
WENSIJINGXIN | 杨新宝 | 钢筋混凝土桥梁抗震性能评估与加固 | 848 | 10 | 0.2 | Square | 0.86 | Cantilever | 0.015 | 0.07 | 0.016 | 4 | 0.020106176 | 0.006 | 0.004039187 | 0.00950397 | 386 | 250 | 27.6 | 0.2 | 8.595511 | 0.03658684 | 0.35 | 4.3 | 38.7855 | 45.63 | 36.504 | 3.635736 | 1.559302 | 0.8668605 | 50.31698 | 3.963211 | 1.820734 | 0.7999212 | 0.1027171 | -0.08262871 | -0.1435859 | 0.08368238
WENSIJINGXIN | 杨新宝 | 钢筋混凝土桥梁抗震性能评估与加固 | 849 | 9 | 0.2 | Square | 0.86 | Cantilever | 0.015 | 0.09 | 0.014 | 4 | 0.015393791 | 0.006 | 0.00314159 | 0.007391976 | 386 | 250 | 27.6 | 0.25 | 12.63014 | 0.02845643 | 0.45 | 4.3 | 35.8955 | 42.23 | 33.784 | 2.759084 | 1.246163 | 0.7918605 | 48.67184 | 3.217262 | 1.489592 | 0.6504993 | 0.1525419 | -0.1424124 | -0.1634203 | 0.2173119
WENSIJINGXIN | 马颖 | 钢筋混凝土柱地震破坏方式及性能研究 | 850 | R4.33-0.5-50 | 0.2 | Square | 0.85 | Cantilever | 0.02 | 0.05 | 0.016 | 4 | 0.020106176 | 0.0065 | 0.006636608875 | 0.01659152 | 365.2 | 346.9 | 42.51 | 0.5 | 5.97194 | 0.0541576 | 0.25 | 4.25 | 72.9555 | 85.83 | 68.664 | 2.44 | 0.9035294 | 0.4806118 | 82.49776 | 2.476708 | 1.119132 | 0.5977779 | -0.03882372 | -0.0148213 | -0.1926515 | -0.1960028
WENSIJINGXIN | 马颖 | 钢筋混凝土柱地震破坏方式及性能研究 | 851 | R-4.33-0.5-100 | 0.2 | Square | 0.85 | Cantilever | 0.02 | 0.1 | 0.016 | 4 | 0.020106176 | 0.0065 | 0.003318304 | 0.008295761 | 365.2 | 346.9 | 42.51 | 0.5 | 11.94388 | 0.0270788 | 0.5 | 4.25 | 71.383 | 83.98 | 67.184 | 1.862718 | 0.8588235 | 0.4741176 | 79.63497 | 1.801511 | 0.9711342 | 0.543534 | -0.0517389 | 0.03397533 | -0.115649 | -0.1277129
WENSIJINGXIN | 马颖 | 钢筋混凝土柱地震破坏方式及性能研究 | 852 | R4.33-0.2-50 | 0.2 | Square | 0.85 | Cantilever | 0.02 | 0.05 | 0.016 | 4 | 0.020106176 | 0.0065 | 0.006636608875 | 0.01659152 | 365.2 | 346.9 | 42.51 | 0.2 | 5.97194 | 0.0541576 | 0.25 | 4.25 | 55.811 | 65.66 | 52.528 | 3.797647 | 1.542093 | 0.5467882 | 60.1565 | 4.225553 | 1.809128 | 0.68773 | -0.08381818 | -0.1012664 | -0.1476042 | -0.2049377
WENSIJINGXIN | 马颖 | 钢筋混凝土柱地震破坏方式及性能研究 | 853 | R-4.33-0.2-100 | 0.2 | Square | 0.85 | Cantilever | 0.02 | 0.1 | 0.016 | 4 | 0.020106176 | 0.0065 | 0.003318304 | 0.008295761 | 365.2 | 346.9 | 42.51 | 0.2 | 11.94388 | 0.0270788 | 0.5 | 4.25 | 51.7055 | 60.83 | 48.664 | 2.935529 | 1.349082 | 0.5370652 | 57.53593 | 3.452959 | 1.58699 | 0.6795067 | -0.05415204 | -0.1498511 | -0.1499112 | -0.2096249
WENSIJINGXIN | 马颖 | 钢筋混凝土柱地震破坏方式及性能研究 | 854 | R6.16-0.2-50 | 0.2 | Square | 1.15 | Cantilever | 0.02 | 0.05 | 0.016 | 4 | 0.020106176 | 0.0065 | 0.006636608875 | 0.01659152 | 365.2 | 346.9 | 42.51 | 0.1952482 | 5.97194 | 0.0541576 | 0.25 | 5.75 | 42.331275 | 49.8015 | 39.8412 | 4.053541 | 1.756522 | 0.7169696 | 41.43109 | 3.900745 | 2.026528 | 0.7644303 | -0.1680755 | 0.03917096 | -0.1332358 | -0.06208635
WENSIJINGXIN | 马颖 | 钢筋混凝土柱地震破坏方式及性能研究 | 855 | R-6.16-0.2-100 | 0.2 | Square | 1.15 | Cantilever | 0.02 | 0.1 | 0.016 | 4 | 0.020106176 | 0.0065 | 0.003318304 | 0.008295761 | 365.2 | 346.9 | 42.51 | 0.1952482 | 11.94388 | 0.0270788 | 0.5 | 5.75 | 40.7184 | 47.904 | 38.3232 | 3.181096 | 1.640783 | 0.7068217 | 40.16752 | 3.453388 | 1.8379 | 0.7688194 | -0.1614996 | -0.07884799 | -0.1072513 | -0.08064011
WENSIJINGXIN | 马颖 | 钢筋混凝土柱地震破坏方式及性能研究 | 856 | R-6.16-0.5-50 | 0.2 | Square | 1.15 | Cantilever | 0.02 | 0.05 | 0.016 | 4 | 0.020106176 | 0.0065 | 0.006636608875 | 0.01659152 | 365.2 | 346.9 | 42.51 | 0.5 | 5.97194 | 0.0541576 | 0.25 | 5.75 | 48.076 | 56.56 | 45.248 | 1.72087 | 1.096565 | 0.6259643 | 55.71721 | 2.293085 | 1.158039 | 0.6678736 | -0.01490084 | -0.2495397 | -0.05308465 | -0.0627503
WENSIJINGXIN | 马颖 | 钢筋混凝土柱地震破坏方式及性能研究 | 857 | R-6.16-0.5-100 | 0.2 | Square | 1.15 | Cantilever | 0.02 | 0.1 | 0.016 | 4 | 0.020106176 | 0.0065 | 0.003318304 | 0.008295761 | 365.2 | 346.9 | 42.51 | 0.5 | 11.94388 | 0.0270788 | 0.5 | 5.75 | 47.2515 | 55.59 | 44.472 | 1.481652 | 1.046087 | 0.61586 | 54.50921 | 1.821284 | 1.042233 | 0.623248 | -0.01944222 | -0.1864793 | 0.003698095 | -0.01185396
WENSIJINGXIN | 马颖 | 钢筋混凝土柱地震破坏方式及性能研究 | 858 | R5.35-0.2-50 | 0.2 | Square | 1 | Cantilever | 0.02 | 0.05 | 0.016 | 4 | 0.020106176 | 0.0065 | 0.006636608875 | 0.01659152 | 365.2 | 346.9 | 42.51 | 0.2 | 5.97194 | 0.0541576 | 0.25 | 5 | 47.957 | 56.42 | 45.136 | 3.903 | 1.64621 | 0.657 | 49.74925 | 4.124916 | 1.908474 | 0.7215051 | -0.1182337 | -0.0537988 | -0.1374206 | -0.08940349
WENSIJINGXIN | 马颖 | 钢筋混凝土柱地震破坏方式及性能研究 | 859 | R-5.35-0.2-100 | 0.2 | Square | 1 | Cantilever | 0.02 | 0.1 | 0.016 | 4 | 0.020106176 | 0.0065 | 0.003318304 | 0.008295761 | 365.2 | 346.9 | 42.51 | 0.2 | 11.94388 | 0.0270788 | 0.5 | 5 | 45.9765 | 54.09 | 43.272 | 3.099184 | 1.5208 | 0.647 | 47.90719 | 3.508464 | 1.701316 | 0.7176428 | -0.114306 | -0.116655 | -0.1061036 | -0.09843727
WENSIJINGXIN | 马颖 | 钢筋混凝土柱地震破坏方式及性能研究 | 860 | R5.35-0.5-50 | 0.2 | Square | 1 | Cantilever | 0.02 | 0.05 | 0.016 | 4 | 0.020106176 | 0.0065 | 0.006636608875 | 0.01659152 | 365.2 | 346.9 | 42.51 | 0.5 | 5.97194 | 0.0541576 | 0.25 | 5 | 64.2345 | 75.57 | 60.456 | 1.9762 | 1.0964 | 0.584 | 67.41059 | 2.417305 | 1.132587 | 0.628868 | -0.1079716 | -0.1824781 | -0.03195051 | -0.07134723
WENSIJINGXIN | 马颖 | 钢筋混凝土柱地震破坏方式及性能研究 | 861 | R-5.35-0.5-100 | 0.2 | Square | 1 | Cantilever | 0.02 | 0.1 | 0.016 | 4 | 0.020106176 | 0.0065 | 0.003318304 | 0.008295761 | 365.2 | 346.9 | 42.51 | 0.5 | 11.94388 | 0.0270788 | 0.5 | 5 | 60.537 | 71.22 | 56.976 | 1.5309 | 0.92796 | 0.564 | 65.50732 | 1.838469 | 1.000515 | 0.5794969 | -0.08021176 | -0.1672961 | -0.07251751 | -0.02674193
WENSIJINGXIN | 马颖 | 钢筋混凝土柱地震破坏方式及性能研究 | 862 | R3.46-0.2-50 | 0.2 | Square | 0.7 | Cantilever | 0.02 | 0.05 | 0.016 | 4 | 0.020106176 | 0.0065 | 0.006636608875 | 0.01659152 | 365.2 | 346.9 | 42.51 | 0.2 | 5.97194 | 0.0541576 | 0.25 | 3.5 | 69.071 | 81.26 | 65.008 | 3.687143 | 1.3178 | 0.5024286 | 73.51765 | 4.143915 | 1.712446 | 0.6590168 | -0.09527871 | -0.1102272 | -0.2304575 | -0.2376089
WENSIJINGXIN | 马颖 | 钢筋混凝土柱地震破坏方式及性能研究 | 863 | R-3.46-0.2-100 | 0.2 | Square | 0.7 | Cantilever | 0.02 | 0.1 | 0.016 | 4 | 0.020106176 | 0.0065 | 0.003318304 | 0.008295761 | 365.2 | 346.9 | 42.51 | 0.2 | 11.94388 | 0.0270788 | 0.5 | 3.5 | 46.3335 | 54.51 | 43.608 | 2.985857 | 1.203871 | 0.4725657 | 69.84801 | 3.250059 | 1.480638 | 0.6450785 | 0.2813798 | -0.08129152 | -0.186924 | -0.2674291
WENSIJINGXIN | 马颖 | 钢筋混凝土柱地震破坏方式及性能研究 | 864 | R3.46-0.5-50 | 0.2 | Square | 0.7 | Cantilever | 0.02 | 0.05 | 0.016 | 4 | 0.020106176 | 0.0065 | 0.006636608875 | 0.01659152 | 365.2 | 346.9 | 42.51 | 0.5 | 5.97194 | 0.0541576 | 0.25 | 3.5 | 78.2935 | 92.11 | 73.688 | 1.532571 | 0.9114286 | 0.4260714 | 101.9123 | 2.455554 | 1.116081 | 0.5759022 | 0.1064194 | -0.3758754 | -0.1833667 | -0.2601671
WENSIJINGXIN | 马颖 | 钢筋混凝土柱地震破坏方式及性能研究 | 865 | R-3.46-0.5-100 | 0.2 | Square | 0.7 | Cantilever | 0.02 | 0.1 | 0.016 | 4 | 0.020106176 | 0.0065 | 0.003318304 | 0.008295761 | 365.2 | 346.9 | 42.51 | 0.5 | 11.94388 | 0.0270788 | 0.5 | 3.5 | 70.5925 | 83.05 | 66.44 | 1.209429 | 0.8710838 | 0.4057 | 97.73214 | 1.708008 | 0.953094 | 0.5158389 | 0.1767868 | -0.2919071 | -0.08604634 | -0.2135141
WENSIJINGXIN | 马颖 | 钢筋混凝土柱地震破坏方式及性能研究 | 866 | R2.5-0.2-50 | 0.2 | Square | 0.55 | Cantilever | 0.02 | 0.05 | 0.016 | 4 | 0.020106176 | 0.0065 | 0.006636608875 | 0.01659152 | 365.2 | 346.9 | 42.51 | 0.2 | 5.97194 | 0.0541576 | 0.25 | 2.75 | 66.7675 | 78.55 | 62.84 | 3.383636 | 1.090727 | 0.4490909 | 90.60702 | 3.87937 | 1.62008 | 0.6348758 | 0.1534949 | -0.1277872 | -0.3267446 | -0.2926318
WENSIJINGXIN | 马颖 | 钢筋混凝土柱地震破坏方式及性能研究 | 867 | R2.5-0.2-100 | 0.2 | Square | 0.55 | Cantilever | 0.02 | 0.1 | 0.016 | 4 | 0.020106176 | 0.0065 | 0.003318304 | 0.008295761 | 365.2 | 346.9 | 42.51 | 0.2 | 11.94388 | 0.0270788 | 0.5 | 2.75 | 61.948 | 72.88 | 58.304 | 2.810909 | 1.0464 | 0.4387273 | 85.53108 | 2.920419 | 1.384257 | 0.6129549 | 0.1735878 | -0.03749797 | -0.244071 | -0.2842422
WENSIJINGXIN | 马颖 | 钢筋混凝土柱地震破坏方式及性能研究 | 868 | R2.5-0.5-50 | 0.2 | Square | 0.55 | Cantilever | 0.02 | 0.05 | 0.016 | 4 | 0.020106176 | 0.0065 | 0.006636608875 | 0.01659152 | 365.2 | 346.9 | 42.51 | 0.5 | 5.97194 | 0.0541576 | 0.25 | 2.75 | 134.0875 | 157.75 | 126.2 | 1.616182 | 0.7966909 | 0.4058 | 126.7886 | 2.349167 | 1.12148 | 0.5635919 | -0.1962689 | -0.3120192 | -0.2896077 | -0.2799755
WENSIJINGXIN | 马颖 | 钢筋混凝土柱地震破坏方式及性能研究 | 869 | R2.5-0.5-100 | 0.2 | Square | 0.55 | Cantilever | 0.02 | 0.1 | 0.016 | 4 | 0.020106176 | 0.0065 | 0.003318304 | 0.008295761 | 365.2 | 346.9 | 42.51 | 0.5 | 11.94388 | 0.0270788 | 0.5 | 2.75 | 132.1665 | 155.49 | 124.392 | 1.094364 | 0.6363636 | 0.3854 | 120.8146 | 1.564135 | 0.9451727 | 0.4968612 | -0.2230072 | -0.3003396 | -0.3267224 | -0.2243307
WENSIJINGXIN | 马颖 | 钢筋混凝土柱地震破坏方式及性能研究 | 870 | R1.63-0.2-50 | 0.2 | Square | 0.4 | Cantilever | 0.02 | 0.05 | 0.016 | 4 | 0.020106176 | 0.0065 | 0.006636608875 | 0.01659152 | 365.2 | 346.9 | 42.51 | 0.2 | 5.97194 | 0.0541576 | 0.25 | 2 | 143.412 | 168.72 | 134.976 | 3.07465 | 1.02589 | 0.3806125 | 112.3456 | 3.464523 | 1.533699 | 0.6152163 | -0.3341302 | -0.1125329 | -0.3311009 | -0.3813355
WENSIJINGXIN | 马颖 | 钢筋混凝土柱地震破坏方式及性能研究 | 871 | R1.63-0.2-100 | 0.2 | Square | 0.4 | Cantilever | 0.02 | 0.1 | 0.016 | 4 | 0.020106176 | 0.0065 | 0.003318304 | 0.008295761 | 365.2 | 346.9 | 42.51 | 0.2 | 11.94388 | 0.0270788 | 0.5 | 2 | 134.912 | 158.72 | 126.976 | 2.58465 | 0.782589 | 0.37406125 | 105.4 | 2.506358 | 1.299364 | 0.5837167 | -0.3359373 | 0.03123755 | -0.3977139 | -0.3591733
WENSIJINGXIN | 张帅 | 钢筋混凝土柱抗震性能及其尺寸效应研究 | 872 | CC-2-3-0.6 | 0.3 | Square | 0.546 | Cantilever | 0.015 | 0.12 | 0.012 | 12 | 0.015079632 | 0.006 | 0.001570795 | 0.003490656 | 433 | 460 | 23.556 | 0.7358352 | 20.80865 | 0.03067438 | 0.4 | 1.82 | 323.51 | 380.6 | 304.48 | 1.190476 | 0.7564103 | 0.2196154 | 322.0782 | 1.171382 | 0.9624636 | 0.4335574 | -0.1537619 | 0.01630074 | -0.2140895 | -0.4934572
WENSIJINGXIN | 张帅 | 钢筋混凝土柱抗震性能及其尺寸效应研究 | 873 | CC-2-5-0.6 | 0.5 | Square | 1.16 | Cantilever | 0.025 | 0.2 | 0.02 | 12 | 0.015079632 | 0.01 | 0.001570795 | 0.003490656 | 424 | 382 | 23.556 | 0.7641365 | 20.59126 | 0.02547307 | 0.4 | 2.32 | 733.635 | 863.1 | 690.48 | 0.9051724 | 0.6293103 | 0.2508621 | 726.9228 | 1.052871 | 0.8859005 | 0.4064641 | -0.1577768 | -0.1402818 | -0.2896377 | -0.3828187
WENSIJINGXIN | 张帅 | 钢筋混凝土柱抗震性能及其尺寸效应研究 | 874 | CC-2-7-0.4 | 0.7 | Square | 1.524 | Cantilever | 0.035 | 0.28 | 0.028 | 12 | 0.015079632 | 0.014 | 0.001570795 | 0.003490656 | 422 | 327 | 23.556 | 0.5094244 | 20.54264 | 0.02180548 | 0.4 | 2.177143 | 1073.21 | 1262.6 | 1010.08 | 0.9514436 | 0.656168 | 0.2690289 | 1188.468 | 1.202641 | 0.8426063 | 0.4046601 | -0.05871387 | -0.2088713 | -0.2212638 | -0.3351733
WENSIJINGXIN | 张帅 | 钢筋混凝土柱抗震性能及其尺寸效应研究 | 875 | CC-2-7-0.6 | 0.7 | Square | 1.524 | Cantilever | 0.035 | 0.28 | 0.028 | 12 | 0.015079632 | 0.014 | 0.001570795 | 0.003490656 | 422 | 327 | 23.556 | 0.7710675 | 20.54264 | 0.02180548 | 0.4 | 2.177143 | 1177.42 | 1385.2 | 1108.16 | 0.7545932 | 0.5905512 | 0.2362205 | 1388.758 | 0.9032271 | 0.8578892 | 0.3943775 | 0.002568745 | -0.1645588 | -0.311623 | -0.4010295
WENSIJINGXIN | 张帅 | 钢筋混凝土柱抗震性能及其尺寸效应研究 | 876 | CC-4-3-0.4 | 0.3 | Square | 1.092 | Cantilever | 0.015 | 0.043 | 0.012 | 12 | 0.015079632 | 0.006 | 0.008767228 | 0.01948273 | 433 | 460 | 23.556 | 0.4924435 | 7.456434 | 0.1712058 | 0.1433333 | 3.64 | 148.1992 | 174.352 | 139.4816 | 4.288767 | 1.245421 | 0.6465201 | 175.5671 | 3.569772 | 1.343427 | 0.6334498 | 0.006968995 | 0.201412 | -0.07295193 | 0.02063362
WENSIJINGXIN | 张帅 | 钢筋混凝土柱抗震性能及其尺寸效应研究 | 877 | CC-4-3-0.6 | 0.3 | Square | 1.092 | Cantilever | 0.015 | 0.043 | 0.012 | 12 | 0.015079632 | 0.006 | 0.008767228 | 0.01948273 | 433 | 460 | 23.556 | 0.7386653 | 7.456434 | 0.1712058 | 0.1433333 | 3.64 | 165.376 | 194.56 | 155.648 | 3.708791 | 1.776557 | 0.6282051 | 204.199 | 2.492857 | 1.105602 | 0.5571563 | 0.04954258 | 0.4877674 | 0.606868 | 0.1275205
WENSIJINGXIN | 张帅 | 钢筋混凝土柱抗震性能及其尺寸效应研究 | 878 | CC-4-5-0.4 | 0.5 | Square | 2.07 | Cantilever | 0.025 | 0.071 | 0.02 | 12 | 0.015079632 | 0.01 | 0.008849549 | 0.01966567 | 424 | 382 | 23.556 | 0.5094244 | 7.309897 | 0.1435103 | 0.142 | 4.14 | 341.7425 | 402.05 | 321.64 | 2.971014 | 0.942029 | 0.4859903 | 397.8511 | 3.156911 | 1.19625 | 0.6049771 | -0.01044375 | -0.05888565 | -0.2125152 | -0.1966798
WENSIJINGXIN | 张帅 | 钢筋混凝土柱抗震性能及其尺寸效应研究 | 879 | CC-4-5-0.6 | 0.5 | Square | 2.07 | Cantilever | 0.025 | 0.071 | 0.02 | 12 | 0.015079632 | 0.01 | 0.008849549 | 0.01966567 | 424 | 382 | 23.556 | 0.7641365 | 7.309897 | 0.1435103 | 0.142 | 4.14 | 367.2425 | 432.05 | 345.64 | 2.504026 | 0.7971014 | 0.4637681 | 459.3177 | 2.183028 | 1.008483 | 0.531326 | 0.06311241 | 0.1470425 | -0.2096031 | -0.1271496
WENSIJINGXIN | 张帅 | 钢筋混凝土柱抗震性能及其尺寸效应研究 | 880 | CC-4-7-0.4 | 0.7 | Square | 2.798 | Cantilever | 0.035 | 0.1 | 0.028 | 12 | 0.015079632 | 0.014 | 0.008796452 | 0.01954767 | 422 | 327 | 23.556 | 0.5094244 | 7.336657 | 0.1221107 | 0.1428571 | 3.997143 | 681.7 | 802 | 641.6 | 2.757922 | 0.9971408 | 0.5739814 | 757.2859 | 2.831322 | 1.093988 | 0.5671842 | -0.05575328 | -0.025924 | -0.08852647 | 0.01198408
WENSIJINGXIN | 张帅 | 钢筋混凝土柱抗震性能及其尺寸效应研究 | 881 | CC-4-7-0.6 | 0.7 | Square | 2.798 | Cantilever | 0.035 | 0.1 | 0.028 | 12 | 0.015079632 | 0.014 | 0.008796452 | 0.01954767 | 422 | 327 | 23.556 | 0.7641365 | 7.336657 | 0.1221107 | 0.1428571 | 3.997143 | 742.9 | 874 | 699.2 | 2.138432 | 0.7987848 | 0.5203717 | 872.266 | 1.998342 | 0.9661153 | 0.5140704 | -0.001983999 | 0.07010308 | -0.1731993 | 0.01225766
WENSIJINGXIN | 张和平 | 钢筋混凝土柱抗震性能试验及优化模拟分析 | 882 | SC-6 | 0.4 | Square | 1.2 | Cantilever | 0.028 | 0.1 | 0.016 | 8 | 0.010053088 | 0.008 | 0.003769908 | 0.008767228 | 420.3 | 295 | 27.612 | 0.3 | 12.81326 | 0.04027679 | 0.25 | 3 | 200.345 | 235.7 | 188.56 | 2.425 | 0.727275 | 0.4050833 | 264.2981 | 2.757996 | 1.180242 | 0.4338543 | 0.1213325 | -0.1207383 | -0.3837914 | -0.06631489
WENSIJINGXIN | 张和平 | 钢筋混凝土柱抗震性能试验及优化模拟分析 | 883 | SC-5 | 0.4 | Square | 1.2 | Cantilever | 0.028 | 0.1 | 0.016 | 8 | 0.010053088 | 0.008 | 0.003769908 | 0.008767228 | 589.77 | 284.77 | 23.4 | 0.1 | 15.17824 | 0.04587849 | 0.25 | 3 | 148.75 | 175 | 140 | 3.76 | 1.291667 | 0.4616667 | 214.6781 | 3.819698 | 1.682168 | 0.5775877 | 0.2267321 | -0.01562888 | -0.2321417 | -0.2006985
WENSIJINGXIN | 黄杨 | 钢筋屈曲对柱抗震性能影响的试验研究 | 884 | C3 | 0.35 | Square | 1.55 | Cantilever | 0.02916667 | 0.08 | 0.025 | 4 | 0.01602852 | 0.008 | 0.005385583 | 0.0129254 | 520 | 522 | 28.4 | 0.35 | 7.297123 | 0.09898853 | 0.2285714 | 4.428571 | 161.13 | 189.5647 | 151.6518 | 3.571429 | 1.53613 | 0.8349828 | 182.1391 | 3.654631 | 1.588951 | 0.7065692 | -0.03917198 | -0.02276622 | -0.03324282 | 0.1817424
WENSIJINGXIN | 黄杨 | 钢筋屈曲对柱抗震性能影响的试验研究 | 885 | C2 | 0.35 | Square | 1.55 | Cantilever | 0.02916667 | 0.128 | 0.016 | 8 | 0.01313056 | 0.008 | 0.003365989 | 0.008078374 | 558 | 522 | 31.5 | 0.35 | 18.89762 | 0.05577925 | 0.3657143 | 4.428571 | 132.36 | 155.7176 | 124.5741 | 2.857143 | 1.16 | 0.8451613 | 177.7814 | 2.799362 | 1.397623 | 0.5904473 | 0.141691 | 0.02064058 | -0.1700194 | 0.4313915
WENSIJINGXIN | 黄杨 | 钢筋屈曲对柱抗震性能影响的试验研究 | 886 | C4 | 0.35 | Square | 1.55 | Cantilever | 0.02916667 | 0.08 | 0.012 | 16 | 0.01477188 | 0.008 | 0.005385583 | 0.0129254 | 512 | 522 | 32.8 | 0.35 | 15.08494 | 0.08570958 | 0.2285714 | 4.428571 | 142.87 | 168.0824 | 134.4659 | 3.333333 | 1.516 | 0.760133 | 185.0746 | 3.443917 | 1.502442 | 0.6549369 | 0.1010946 | -0.03210973 | 0.009023712 | 0.1606203
WENSIJINGXIN | 黄杨 | 钢筋屈曲对柱抗震性能影响的试验研究 | 887 | C1 | 0.35 | Square | 1.55 | Cantilever | 0.02916667 | 0.128 | 0.016 | 8 | 0.01313056 | 0.008 | 0.003365989 | 0.008078374 | 558 | 522 | 41.1 | 0 | 18.89762 | 0.04275052 | 0.3657143 | 4.428571 | 89.92 | 105.7882 | 84.63059 | 5.555556 | 2.032 | 0.8474576 | 122.0096 | 4.861803 | 2.296296 | 0.9489356 | 0.1533378 | 0.1426945 | -0.1150965 | -0.1069388
WENSIJINGXIN | 姚雷 | 钢筋延性对柱抗震性能影响的试验研究 | 888 | C1 | 0.35 | Square | 1.35 | Cantilever | 0.02 | 0.05 | 0.016 | 8 | 0.01313056 | 0.008 | 0.008616933 | 0.01945759 | 526 | 526 | 29.874 | 0 | 7.167091 | 0.1517208 | 0.1428571 | 3.857143 | 91.8 | 108 | 86.4 | 7.259259 | 5.037037 | 0.5925926 | 133.1202 | 6.228095 | 2.511568 | 0.8324355 | 0.2325944 | 0.1655666 | 1.005535 | -0.2881219
WENSIJINGXIN | 姚雷 | 钢筋延性对柱抗震性能影响的试验研究 | 889 | C2 | 0.35 | Square | 1.35 | Cantilever | 0.02 | 0.05 | 0.016 | 8 | 0.01313056 | 0.008 | 0.008616933 | 0.01945759 | 519 | 526 | 23.478 | 0 | 7.119241 | 0.1930533 | 0.1428571 | 3.857143 | 85 | 100 | 80 | 6.37037 | 4.444444 | 0.562963 | 125.0026 | 6.384038 | 2.575693 | 0.8530148 | 0.2500257 | -0.002140968 | 0.7255335 | -0.3400314
WENSIJINGXIN | 姚雷 | 钢筋延性对柱抗震性能影响的试验研究 | 890 | C3 | 0.35 | Square | 1.35 | Cantilever | 0.02 | 0.096 | 0.016 | 8 | 0.01313056 | 0.01 | 0.007012478 | 0.01583463 | 519 | 260 | 24.96 | 0 | 13.66894 | 0.07304664 | 0.2742857 | 3.857143 | 86.7 | 102 | 81.6 | 5.62963 | 4 | 0.5925926 | 118.9194 | 5.002766 | 2.226413 | 0.8103052 | 0.1658768 | 0.1253033 | 0.7966115 | -0.2686797
WENSIJINGXIN | 姚雷 | 钢筋延性对柱抗震性能影响的试验研究 | 891 | C4 | 0.35 | Square | 1.35 | Cantilever | 0.02 | 0.096 | 0.016 | 8 | 0.01313056 | 0.01 | 0.007012478 | 0.01583463 | 519 | 260 | 24.414 | 0.35 | 13.66894 | 0.07468027 | 0.2742857 | 3.857143 | 119.425 | 140.5 | 112.4 | 2.814815 | 1.518519 | 0.3703704 | 189.4861 | 3.114916 | 1.402122 | 0.5587054 | 0.3486556 | -0.09634323 | 0.08301429 | -0.3370918
WENSIJINGXIN | 丁红岩 | 高强钢筋混凝土结构抗震性能研究 | 892 | F-3 | 0.25 | Square | 1.05 | Cantilever | 0.025 | 0.086 | 0.012 | 6 | 0.01085733504 | 0.008 | 0.004675855 | 0.01168964 | 480 | 450 | 50.31 | 0.4516001 | 15.70138 | 0.04182339 | 0.344 | 4.2 | 120.955 | 142.3 | 113.84 | 1.892381 | 1.619048 | 0.6590476 | 122.6931 | 2.089176 | 1.050414 | 0.4965691 | -0.1377854 | -0.09419748 | 0.5413426 | 0.3272023
WENSIJINGXIN | 丁红岩 | 高强钢筋混凝土结构抗震性能研究 | 893 | F-2 | 0.25 | Square | 1.05 | Cantilever | 0.025 | 0.086 | 0.012 | 6 | 0.01085733504 | 0.008 | 0.004675855 | 0.01168964 | 715 | 450 | 50.31 | 0.4770423 | 19.1633 | 0.04182339 | 0.344 | 4.2 | 130.39 | 153.4 | 122.72 | 1.672381 | 1.428571 | 0.5657143 | 144.2427 | 2.01792 | 1.230584 | 0.5728398 | -0.05969579 | -0.1712352 | 0.1608891 | -0.01243895
WENSIJINGXIN | 丁红岩 | 高强钢筋混凝土结构抗震性能研究 | 894 | F-1 | 0.25 | Square | 1.05 | Cantilever | 0.025 | 0.06 | 0.012 | 6 | 0.01085733504 | 0.005 | 0.002617992 | 0.006544979 | 715 | 880 | 50.31 | 0.5342874 | 13.36974 | 0.04579274 | 0.24 | 4.2 | 142.12 | 167.2 | 133.76 | 1.571429 | 1.304286 | 0.5767619 | 152.5557 | 1.980041 | 1.184554 | 0.5587699 | -0.08758539 | -0.2063658 | 0.1010773 | 0.03219931
WENSIJINGXIN | 李艳艳 | 高强钢筋混凝土桥墩抗震性能试验研究 | 895 | L1 | 0.3 | Square | 1.06 | Cantilever | 0.015 | 0.12 | 0.016 | 10 | 0.0223402 | 0.01 | 0.006544979 | 0.0145444 | 600 | 585 | 49.3 | 0.07 | 18.37117 | 0.07766355 | 0.4 | 3.533333 | 100.7675 | 118.55 | 94.84 | 4.65123 | 2.3562 | 0.705 | 169.2412 | 5.444601 | 2.413808 | 0.9494474 | 0.427593 | -0.145717 | -0.02386609 | -0.2574628
WENSIJINGXIN | 李艳艳 | 高强钢筋混凝土桥墩抗震性能试验研究 | 896 | L2 | 0.3 | Square | 1.06 | Cantilever | 0.015 | 0.08 | 0.016 | 10 | 0.0223402 | 0.01 | 0.00981746875 | 0.0218166 | 383 | 352 | 49.3 | 0.14 | 9.785193 | 0.07009633 | 0.2666667 | 3.533333 | 91.8935 | 108.11 | 86.488 | 2.954 | 2.0212 | 0.6841 | 166.575 | 4.599461 | 1.872608 | 0.6886392 | 0.5407922 | -0.3577508 | 0.07935027 | -0.006591569
WENSIJINGXIN | 李艳艳 | 高强钢筋混凝土桥墩抗震性能试验研究 | 897 | L3 | 0.3 | Square | 1.06 | Cantilever | 0.015 | 0.08 | 0.016 | 10 | 0.0223402 | 0.01 | 0.00981746875 | 0.0218166 | 600 | 585 | 49.3 | 0.14 | 12.24745 | 0.1164953 | 0.2666667 | 3.533333 | 114.087 | 134.22 | 107.376 | 4.524 | 2.435 | 0.683 | 195.8669 | 5.867715 | 2.379824 | 0.8871418 | 0.4592971 | -0.2290014 | 0.02318505 | -0.2301118
WENSIJINGXIN | 李艳艳 | 高强钢筋混凝土桥墩抗震性能试验研究 | 898 | L4 | 0.3 | Square | 1.06 | Cantilever | 0.015 | 0.12 | 0.016 | 10 | 0.0223402 | 0.01 | 0.006544979 | 0.0145444 | 600 | 585 | 49.3 | 0.14 | 18.37117 | 0.07766355 | 0.4 | 3.533333 | 109.0805 | 128.33 | 102.664 | 3.9894 | 2.151 | 0.6564 | 187.8376 | 4.814226 | 2.189214 | 0.8907755 | 0.4637073 | -0.1713309 | -0.0174557 | -0.263114
WENSIJINGXIN | 王猛 | 高强钢筋混凝土桥墩抗震性能试验研究及有限元分析 | 899 | L1 | 0.3 | Square | 1.25 | Cantilever | 0.025 | 0.12 | 0.016 | 8 | 0.01787216 | 0.01 | 0.004363319 | 0.01047197 | 500 | 500 | 41.44 | 0.07 | 16.77051 | 0.05264623 | 0.4 | 4.166667 | 102.1445 | 120.17 | 96.136 | 4.593217 | 1.9895 | 0.7984357 | 114.1698 | 4.843835 | 2.199977 | 0.9055871 | -0.04993075 | -0.05173957 | -0.09567246 | -0.1183226
WENSIJINGXIN | 王猛 | 高强钢筋混凝土桥墩抗震性能试验研究及有限元分析 | 900 | L4 | 0.3 | Square | 1.25 | Cantilever | 0.025 | 0.12 | 0.016 | 8 | 0.01787216 | 0.01 | 0.008726639 | 0.02094393 | 500 | 500 | 41.44 | 0.14 | 16.77051 | 0.1052925 | 0.4 | 4.166667 | 114.8945 | 135.17 | 108.136 | 5.279548 | 2.192214 | 0.8796429 | 130.6775 | 5.232922 | 2.161311 | 0.8505658 | -0.03323571 | 0.008910017 | 0.01429819 | 0.03418549
WENSIJINGXIN | 王猛 | 高强钢筋混凝土桥墩抗震性能试验研究及有限元分析 | 901 | L3 | 0.3 | Square | 1.25 | Cantilever | 0.025 | 0.08 | 0.016 | 8 | 0.01787216 | 0.01 | 0.01308996 | 0.0314159 | 500 | 500 | 41.44 | 0.14 | 11.18034 | 0.1579387 | 0.2666667 | 4.166667 | 106.8195 | 125.67 | 100.536 | 5.899524 | 2.350071 | 0.9107143 | 136.8221 | 6.246428 | 2.352272 | 0.8697315 | 0.08874098 | -0.05553648 | -0.0009356658 | 0.04712116
WENSIJINGXIN | 王猛 | 高强钢筋混凝土桥墩抗震性能试验研究及有限元分析 | 902 | L2 | 0.3 | Square | 1.25 | Cantilever | 0.025 | 0.08 | 0.016 | 8 | 0.01787216 | 0.01 | 0.01308996 | 0.0314159 | 335 | 300 | 41.44 | 0.14 | 9.151503 | 0.09476321 | 0.2666667 | 4.166667 | 99.603 | 117.18 | 93.744 | 4.82219 | 1.844571 | 0.8692857 | 118.8127 | 4.90505 | 1.909887 | 0.6975791 | 0.01393355 | -0.01689261 | -0.03419883 | 0.2461465
WENSIJINGXIN | 戎贤 | 高强钢筋混凝土桥墩抗震性能试验研究与分析 | 903 | QD1 | 0.3 | Square | 1.06 | Cantilever | 0.025 | 0.08 | 0.016 | 10 | 0.0223402 | 0.01 | 0.00981746875 | 0.023561925 | 383 | 352 | 45.318 | 0.07 | 9.785193 | 0.07625555 | 0.2666667 | 3.533333 | 79.764 | 93.84 | 75.072 | 3.998113 | 2.233962 | 0.7139623 | 145.5802 | 5.340456 | 2.133573 | 0.7477771 | 0.5513662 | -0.2513536 | 0.04705209 | -0.04522043
WENSIJINGXIN | 戎贤 | 高强钢筋混凝土桥墩抗震性能试验研究与分析 | 904 | QD2 | 0.3 | Square | 1.06 | Cantilever | 0.025 | 0.08 | 0.016 | 10 | 0.0223402 | 0.01 | 0.00981746875 | 0.023561925 | 600 | 352 | 45.318 | 0.07 | 12.24745 | 0.07625555 | 0.2666667 | 3.533333 | 94.639 | 111.34 | 89.072 | 4.749245 | 2.864151 | 0.7509434 | 166.0812 | 5.794564 | 2.50841 | 0.9463981 | 0.4916584 | -0.1803964 | 0.1418191 | -0.2065248
WENSIJINGXIN | 戎贤 | 高强钢筋混凝土桥墩抗震性能试验研究与分析 | 905 | QD3 | 0.3 | Square | 1.06 | Cantilever | 0.025 | 0.08 | 0.016 | 10 | 0.0223402 | 0.01 | 0.00981746875 | 0.023561925 | 383 | 585 | 45.318 | 0.07 | 9.785193 | 0.1267315 | 0.2666667 | 3.533333 | 82.025 | 96.5 | 77.2 | 4.343396 | 2.236792 | 0.7824528 | 150.9737 | 6.483684 | 2.321876 | 0.7563768 | 0.5644946 | -0.3301037 | -0.03664452 | 0.03447488
WENSIJINGXIN | 戎贤 | 高强钢筋混凝土桥墩抗震性能试验研究与分析 | 906 | QD4 | 0.3 | Square | 1.06 | Cantilever | 0.025 | 0.08 | 0.016 | 10 | 0.0223402 | 0.01 | 0.00981746875 | 0.023561925 | 600 | 585 | 45.318 | 0.07 | 12.24745 | 0.1267315 | 0.2666667 | 3.533333 | 98.6 | 116 | 92.8 | 5.650943 | 2.637736 | 0.8584906 | 171.5688 | 6.820904 | 2.695472 | 0.9312359 | 0.4790412 | -0.1715257 | -0.02141972 | -0.07811698
WENSIJINGXIN | 戎贤 | 高强钢筋混凝土桥墩抗震性能试验研究与分析 | 907 | QD5 | 0.3 | Square | 1.06 | Cantilever | 0.025 | 0.12 | 0.016 | 10 | 0.0223402 | 0.01 | 0.006544979 | 0.01570795 | 600 | 585 | 45.318 | 0.07 | 18.37117 | 0.08448768 | 0.4 | 3.533333 | 97.0445 | 114.17 | 91.336 | 3.916038 | 2.150283 | 0.894339623 | 163.9725 | 5.660873 | 2.48568 | 0.9516104 | 0.4362135 | -0.3082273 | -0.1349317 | -0.060183
WENSIJINGXIN | 戎贤 | 高强钢筋混凝土桥墩抗震性能试验研究与分析 | 908 | QD6 | 0.3 | Square | 1.06 | Cantilever | 0.025 | 0.12 | 0.016 | 10 | 0.0223402 | 0.01 | 0.006544979 | 0.01570795 | 600 | 585 | 45.318 | 0.14 | 18.37117 | 0.08448768 | 0.4 | 3.533333 | 103.6065 | 121.89 | 97.512 | 3.403774 | 2.053868 | 0.8518868 | 181.9071 | 5.021434 | 2.257682 | 0.8970232 | 0.4923877 | -0.3221511 | -0.09027563 | -0.05031799
WENSIJINGXIN | 戎贤 | 高强钢筋混凝土桥墩抗震性能试验研究与分析 | 909 | QD7 | 0.3 | Square | 0.56 | Cantilever | 0.025 | 0.08 | 0.016 | 10 | 0.0223402 | 0.01 | 0.00981746875 | 0.023561925 | 383 | 352 | 45.318 | 0.07 | 9.785193 | 0.07625555 | 0.2666667 | 1.866667 | 133.45 | 157 | 125.6 | 3.089821 | 2.158929 | 0.7085714 | 230.5212 | 4.165599 | 1.793784 | 0.6478307 | 0.4682882 | -0.2582528 | 0.203561 | 0.09376015
WENSIJINGXIN | 戎贤 | 高强钢筋混凝土桥墩抗震性能试验研究与分析 | 910 | QD8 | 0.3 | Square | 0.56 | Cantilever | 0.025 | 0.08 | 0.016 | 10 | 0.0223402 | 0.01 | 0.00981746875 | 0.023561925 | 600 | 585 | 45.318 | 0.07 | 12.24745 | 0.1267315 | 0.2666667 | 1.866667 | 175.814 | 206.84 | 165.472 | 4.044286 | 1.717857 | 0.80975 | 272.6487 | 5.403865 | 2.287117 | 0.8101502 | 0.3181625 | -0.2515939 | -0.2488985 | -0.0004939524
WENSIJINGXIN | 戎贤 | 高强钢筋混凝土桥墩抗震性能试验研究与分析 | 911 | QD9 | 0.3 | Square | 0.56 | Cantilever | 0.025 | 0.12 | 0.016 | 10 | 0.0223402 | 0.01 | 0.006544979 | 0.01570795 | 600 | 585 | 45.318 | 0.07 | 18.37117 | 0.08448768 | 0.4 | 1.866667 | 163.3445 | 192.17 | 153.736 | 3.744821 | 1.615536 | 0.758095 | 258.1864 | 4.271842 | 2.047385 | 0.7763737 | 0.3435314 | -0.1233708 | -0.2109272 | -0.0235437
WENSIJINGXIN | 戎贤 | 高强钢筋混凝土桥墩抗震性能试验研究与分析 | 912 | QD10 | 0.3 | Square | 0.56 | Cantilever | 0.025 | 0.12 | 0.016 | 10 | 0.0223402 | 0.01 | 0.006544979 | 0.01570795 | 600 | 585 | 45.318 | 0.14 | 18.37117 | 0.08448768 | 0.4 | 1.866667 | 197.7695 | 232.67 | 186.136 | 3.108929 | 1.491071 | 0.70875 | 288.7506 | 3.803829 | 1.904108 | 0.7475837 | 0.2410308 | -0.1826845 | -0.2169188 | -0.05194568
WENSIJINGXIN | 韩超 | 高强钢筋约束高强混凝土柱结构性能试验研究 | 913 | KZ-1 | 0.25 | Square | 0.5 | Cantilever | 0.03 | 0.065 | 0.012 | 8 | 0.01447644672 | 0.005 | 0.004108233 | 0.01081114 | 710 | 872 | 55.256 | 0.45 | 14.43316 | 0.0648324 | 0.26 | 2 | 254.286 | 299.16 | 239.328 | 2.778877 | 1.1694 | 0.5106 | 304.4074 | 2.406143 | 1.379227 | 0.5586653 | 0.01754054 | 0.1549094 | -0.152134 | -0.08603599
WENSIJINGXIN | 韩超 | 高强钢筋约束高强混凝土柱结构性能试验研究 | 914 | KZ-2 | 0.25 | Square | 0.5 | Cantilever | 0.03 | 0.07 | 0.012 | 8 | 0.01447644672 | 0.007 | 0.0074769842 | 0.01967627 | 710 | 840 | 55.256 | 0.45 | 15.5434 | 0.1136649 | 0.28 | 2 | 280.7125 | 330.25 | 264.2 | 3.010599 | 1.4486 | 0.55132 | 316.2172 | 2.698084 | 1.48294 | 0.5743564 | -0.04249154 | 0.1158284 | -0.02315686 | -0.04010816
WENSIJINGXIN | 韩超 | 高强钢筋约束高强混凝土柱结构性能试验研究 | 915 | KZ-3 | 0.25 | Square | 0.5 | Cantilever | 0.03 | 0.05 | 0.012 | 8 | 0.01447644672 | 0.006 | 0.00769061232 | 0.02023845 | 442 | 597 | 55.256 | 0.45 | 8.759915 | 0.08309135 | 0.2 | 2 | 273.1815 | 321.39 | 257.112 | 3.431011 | 1.47734 | 0.505 | 269.1828 | 2.632313 | 1.229521 | 0.5232215 | -0.162442 | 0.3034207 | 0.2015575 | -0.03482562
WENSIJINGXIN | 韩超 | 高强钢筋约束高强混凝土柱结构性能试验研究 | 916 | KZ-4 | 0.25 | Square | 0.4375 | Cantilever | 0.03 | 0.07 | 0.012 | 8 | 0.01447644672 | 0.007 | 0.0074769842 | 0.01967627 | 710 | 840 | 55.256 | 0.45 | 15.5434 | 0.1136649 | 0.28 | 1.75 | 317.05 | 373 | 298.4 | 2.506705 | 1.299248 | 0.50988 | 340.9771 | 2.6333 | 1.491019 | 0.5750771 | -0.08585223 | -0.04807476 | -0.1286174 | -0.113371
WENSIJINGXIN | 史庆轩 | 高强箍筋高强混凝土短柱抗震性能试验研究 | 917 | HHSC11 | 0.25 | Square | 0.375 | Cantilever | 0.02083333 | 0.05 | 0.012 | 12 | 0.02171467008 | 0.005 | 0.00471 | 0.011304 | 469 | 998 | 71.6 | 0.7 | 9.023503 | 0.06565056 | 0.2 | 1.5 | 324.9907 | 382.342 | 305.8736 | 1.544044 | 0.8766 | 0.4955 | 477.2375 | 1.470578 | 1.083614 | 0.5510866 | 0.2481955 | 0.04995747 | -0.1910401 | -0.1008673
WENSIJINGXIN | 史庆轩 | 高强箍筋高强混凝土短柱抗震性能试验研究 | 918 | HHSC3 | 0.25 | Square | 0.375 | Cantilever | 0.02083333 | 0.05 | 0.012 | 12 | 0.02171467008 | 0.005 | 0.00628 | 0.015072 | 469 | 998 | 71.6 | 0.7 | 9.023503 | 0.08753408 | 0.2 | 1.5 | 341.7255 | 402.03 | 321.624 | 1.843556 | 1.066667 | 0.5176267 | 486.9447 | 1.611674 | 1.113876 | 0.5459788 | 0.2112148 | 0.1438762 | -0.04238317 | -0.05192904
WENSIJINGXIN | 史庆轩 | 高强箍筋高强混凝土短柱抗震性能试验研究 | 919 | HHSC14 | 0.25 | Square | 0.375 | Cantilever | 0.02083333 | 0.05 | 0.012 | 12 | 0.02171467008 | 0.0065 | 0.01061 | 0.025464 | 469 | 235 | 71.6 | 0.5 | 9.023503 | 0.03482332 | 0.2 | 1.5 | 304.161025 | 357.8365 | 286.2692 | 2.149156 | 1.266667 | 0.5016667 | 409.5867 | 1.721777 | 1.121986 | 0.57694 | 0.1446197 | 0.2482195 | 0.1289508 | -0.13047
WENSIJINGXIN | 史庆轩 | 高强箍筋高强混凝土短柱抗震性能试验研究 | 920 | HHSC10 | 0.25 | Square | 0.375 | Cantilever | 0.02083333 | 0.05 | 0.012 | 12 | 0.02171467008 | 0.005 | 0.00471 | 0.011304 | 469 | 998 | 71.6 | 0.5 | 9.023503 | 0.06565056 | 0.2 | 1.5 | 318.8537 | 375.122 | 300.0976 | 2.107556 | 1.066667 | 0.5256533 | 425.1744 | 2.028374 | 1.195235 | 0.5680157 | 0.1334297 | 0.03903718 | -0.1075672 | -0.07457964
WENSIJINGXIN | 史庆轩 | 高强箍筋高强混凝土短柱抗震性能试验研究 | 921 | HHSC6 | 0.25 | Square | 0.375 | Cantilever | 0.02083333 | 0.08 | 0.012 | 12 | 0.02171467008 | 0.005 | 0.00393 | 0.009432 | 469 | 998 | 71.6 | 0.5 | 14.43761 | 0.05477849 | 0.32 | 1.5 | 295.8085 | 348.01 | 278.408 | 1.874667 | 0.9973333 | 0.5666667 | 415.0995 | 1.637008 | 1.108174 | 0.5306565 | 0.1927803 | 0.1451787 | -0.1000206 | 0.06785958
WENSIJINGXIN | 史庆轩 | 高强箍筋高强混凝土短柱抗震性能试验研究 | 922 | HHSC5 | 0.25 | Square | 0.375 | Cantilever | 0.02083333 | 0.03 | 0.012 | 12 | 0.02171467008 | 0.005 | 0.01047 | 0.025128 | 469 | 998 | 71.6 | 0.5 | 5.414102 | 0.1459366 | 0.12 | 1.5 | 355.895 | 418.7 | 334.96 | 2.836444 | 1.16 | 0.594 | 451.8172 | 2.924237 | 1.375533 | 0.5962201 | 0.07909538 | -0.03002241 | -0.1566904 | -0.00372363
WENSIJINGXIN | 史庆轩 | 高强箍筋高强混凝土短柱抗震性能试验研究 | 923 | HHSC4 | 0.25 | Square | 0.5 | Cantilever | 0.02083333 | 0.05 | 0.012 | 12 | 0.02171467008 | 0.005 | 0.00628 | 0.015072 | 469 | 998 | 71.6 | 0.5 | 9.023503 | 0.08753408 | 0.2 | 2 | 249.577 | 293.62 | 234.896 | 2.25742 | 1.1385 | 0.556 | 373.2359 | 2.370764 | 1.211237 | 0.54172 | 0.271153 | -0.04780916 | -0.06005158 | 0.02636048
WENSIJINGXIN | 史庆轩 | 高强箍筋高强混凝土短柱抗震性能试验研究 | 924 | HHSC2 | 0.25 | Square | 0.375 | Cantilever | 0.02083333 | 0.05 | 0.012 | 12 | 0.02171467008 | 0.005 | 0.00628 | 0.015072 | 469 | 998 | 71.6 | 0.5 | 9.023503 | 0.08753408 | 0.2 | 1.5 | 306.459 | 360.54 | 288.432 | 2.115911 | 0.9666667 | 0.448 | 434.2397 | 2.235444 | 1.242664 | 0.5614544 | 0.2044149 | -0.05347184 | -0.2221016 | -0.2020723
WENSIJINGXIN | 史庆轩 | 高强箍筋高强混凝土短柱抗震性能试验研究 | 925 | HHSC8 | 0.25 | Square | 0.375 | Cantilever | 0.02083333 | 0.05 | 0.012 | 12 | 0.02171467008 | 0.005 | 0.00628 | 0.015072 | 469 | 998 | 90 | 0.5 | 9.023503 | 0.06963822 | 0.2 | 1.5 | 372.742 | 438.52 | 350.816 | 1.9904 | 1.033333 | 0.5853333 | 503.6407 | 1.895143 | 1.157144 | 0.5354618 | 0.1485012 | 0.05026392 | -0.1069969 | 0.09313736
WENSIJINGXIN | 史庆轩 | 高强箍筋高强混凝土短柱抗震性能试验研究 | 926 | HHSC1 | 0.25 | Square | 0.25 | Cantilever | 0.02083333 | 0.05 | 0.012 | 12 | 0.02171467008 | 0.005 | 0.00628 | 0.015072 | 469 | 998 | 71.6 | 0.5 | 9.023503 | 0.08753408 | 0.2 | 1 | 387.7615 | 456.19 | 364.952 | 1.8912 | 0.99372 | 0.4046 | 504.872 | 2.079512 | 1.274656 | 0.5857687 | 0.1067143 | -0.09055574 | -0.2204013 | -0.3092837
WENSIJINGXIN | 史庆轩 | 高强箍筋高强混凝土短柱抗震性能试验研究 | 927 | HHSC9 | 0.25 | Square | 0.375 | Cantilever | 0.02083333 | 0.05 | 0.012 | 12 | 0.02171467008 | 0.005 | 0.00628 | 0.015072 | 469 | 998 | 90 | 0.7 | 9.023503 | 0.06963822 | 0.2 | 1.5 | 378.78125 | 445.625 | 356.5 | 1.584 | 1.133333 | 0.5809333 | 563.5279 | 1.341495 | 1.04819 | 0.5436344 | 0.2645787 | 0.1807725 | 0.08122923 | 0.06861031
WENSIJINGXIN | 史庆轩 | 高强箍筋高强混凝土柱抗震性能试验研究 | 928 | YNC-1 | 0.25 | Square | 1 | Cantilever | 0.02 | 0.1 | 0.012 | 12 | 0.02171467008 | 0.008 | 0.01024 | 0.02438095 | 464.7 | 485.5 | 46.4646 | 0.5 | 17.96408 | 0.1069959 | 0.4 | 4 | 135.15 | 159 | 127.2 | 1.965 | 1.115 | 0.4185 | 158.7705 | 2.620806 | 1.187368 | 0.5860372 | -0.001443507 | -0.2502306 | -0.0609479 | -0.2858815
WENSIJINGXIN | 史庆轩 | 高强箍筋高强混凝土柱抗震性能试验研究 | 929 | YHC-1 | 0.25 | Square | 1 | Cantilever | 0.02 | 0.08 | 0.012 | 12 | 0.02171467008 | 0.007 | 0.0098 | 0.02333333 | 464.7 | 1143.3 | 46.4646 | 0.5 | 14.37127 | 0.2411371 | 0.32 | 4 | 141.95 | 167 | 133.6 | 2.115 | 1.0305 | 0.47605 | 170.0985 | 3.903292 | 1.331582 | 0.5152979 | 0.01855399 | -0.4581497 | -0.2261083 | -0.07616544
WENSIJINGXIN | 史庆轩 | 高强箍筋高强混凝土柱抗震性能试验研究 | 930 | YNC-2 | 0.25 | Square | 1 | Cantilever | 0.02 | 0.08 | 0.012 | 12 | 0.02171467008 | 0.008 | 0.0128 | 0.03047619 | 464.7 | 485.5 | 46.4646 | 0.5 | 14.37127 | 0.1337448 | 0.32 | 4 | 136.425 | 160.5 | 128.4 | 2.265 | 1.005 | 0.4554 | 162.2531 | 3.049767 | 1.25883 | 0.5762394 | 0.01092305 | -0.2573204 | -0.2016395 | -0.2097034
WENSIJINGXIN | 史庆轩 | 高强箍筋高强混凝土柱抗震性能试验研究 | 931 | YHC-2 | 0.25 | Square | 1 | Cantilever | 0.02 | 0.06 | 0.012 | 12 | 0.02171467008 | 0.007 | 0.01306667 | 0.03111111 | 464.7 | 1143.3 | 46.4646 | 0.5 | 10.77845 | 0.3215162 | 0.24 | 4 | 142.8 | 168 | 134.4 | 1.915 | 0.954 | 0.5854 | 173.8847 | 4.438625 | 1.357667 | 0.5208065 | 0.03502782 | -0.5685601 | -0.297324 | 0.124026
WENSIJINGXIN | 史庆轩 | 高强箍筋高强混凝土柱抗震性能试验研究 | 932 | YNC-3 | 0.25 | Square | 1 | Cantilever | 0.02 | 0.06 | 0.012 | 12 | 0.02171467008 | 0.006 | 0.0096 | 0.02285714 | 464.7 | 455.8 | 46.4646 | 0.5 | 10.77845 | 0.09417234 | 0.24 | 4 | 151.3 | 178 | 142.4 | 2.165 | 1.1615 | 0.5104 | 159.1762 | 2.878466 | 1.248648 | 0.6088994 | -0.1057519 | -0.2478632 | -0.06979357 | -0.1617663
WENSIJINGXIN | 史庆轩 | 高强箍筋高强混凝土柱抗震性能试验研究 | 933 | YHC-3 | 0.25 | Square | 1 | Cantilever | 0.02 | 0.042 | 0.012 | 12 | 0.02171467008 | 0.005 | 0.00952381 | 0.02267574 | 464.7 | 1182.6 | 46.4646 | 0.5 | 7.544916 | 0.2423965 | 0.168 | 4 | 141.95 | 167 | 133.6 | 2.065 | 1.1345 | 0.4954 | 171.8531 | 4.277884 | 1.397569 | 0.5385421 | 0.02906047 | -0.5172847 | -0.1882335 | -0.08010903
WENSIJINGXIN | 孙治国 | 高强箍筋高强混凝土柱抗震性能研究 | 934 | G1 | 0.3 | Square | 0.6 | Cantilever | 0.025 | 0.08 | 0.02 | 4 | 0.01396262 | 0.006 | 0.0023561925 | 0.005654862 | 467 | 511 | 43.36 | 0.05 | 8.644073 | 0.02776786 | 0.2666667 | 2 | 134.3 | 158 | 126.4 | 3.655 | 1.240007 | 0.5683333 | 183.0894 | 3.544298 | 1.565 | 0.5824417 | 0.1587934 | 0.03123389 | -0.2076631 | -0.02422274
WENSIJINGXIN | 孙治国 | 高强箍筋高强混凝土柱抗震性能研究 | 935 | G2 | 0.3 | Square | 0.6 | Cantilever | 0.025 | 0.08 | 0.022 | 4 | 0.01689477 | 0.006 | 0.0023561925 | 0.005654862 | 444 | 511 | 43.36 | 0.15 | 7.662294 | 0.02776786 | 0.2666667 | 2 | 187 | 220 | 176 | 4.160833 | 1.333333 | 0.5166667 | 223.4697 | 3.109387 | 1.445495 | 0.5833361 | 0.01577116 | 0.3381525 | -0.0775942 | -0.11429
WENSIJINGXIN | 孙治国 | 高强箍筋高强混凝土柱抗震性能研究 | 936 | G3 | 0.3 | Square | 0.45 | Cantilever | 0.025 | 0.06 | 0.022 | 4 | 0.01689477 | 0.006 | 0.00314159 | 0.007539816 | 444 | 511 | 51.52 | 0.15 | 5.74672 | 0.03115979 | 0.2 | 1.5 | 272.85425 | 321.005 | 256.804 | 2.531111 | 1.211111 | 0.5688889 | 284.495 | 3.010638 | 1.415871 | 0.5739376 | -0.1137364 | -0.1592774 | -0.1446175 | -0.008796566
WENSIJINGXIN | 孙治国 | 高强箍筋高强混凝土柱抗震性能研究 | 937 | G4 | 0.3 | Square | 0.75 | Cantilever | 0.025 | 0.06 | 0.022 | 4 | 0.01689477 | 0.006 | 0.00314159 | 0.007539816 | 444 | 511 | 51.52 | 0.15 | 5.74672 | 0.03115979 | 0.2 | 2.5 | 175.95 | 207 | 165.6 | 4.806933 | 1.483867 | 0.5706667 | 213.3937 | 3.559988 | 1.532894 | 0.6064787 | 0.03088729 | 0.3502667 | -0.03198356 | -0.05904905
WENSIJINGXIN | 孙治国 | 高强箍筋高强混凝土柱抗震性能研究 | 938 | G5 | 0.3 | Square | 0.6 | Cantilever | 0.025 | 0.06 | 0.025 | 4 | 0.0218166 | 0.006 | 0.00314159 | 0.007539816 | 423 | 511 | 48.48 | 0.05 | 4.936071 | 0.03311371 | 0.2 | 2 | 170.85 | 201 | 160.8 | 3.978333 | 1.641667 | 0.6233333 | 219.2619 | 3.849229 | 1.722971 | 0.6541663 | 0.09085529 | 0.03354019 | -0.04718854 | -0.04713325
WENSIJINGXIN | 孙治国 | 高强箍筋高强混凝土柱抗震性能研究 | 939 | G6 | 0.3 | Square | 0.6 | Cantilever | 0.025 | 0.04 | 0.025 | 4 | 0.0218166 | 0.006 | 0.004712385 | 0.011309724 | 423 | 511 | 51.52 | 0.15 | 3.290714 | 0.04673969 | 0.1333333 | 2 | 232.05 | 273 | 218.4 | 5.0612 | 1.563333 | 0.7166667 | 270.7957 | 3.862214 | 1.651458 | 0.659443 | -0.008074185 | 0.3104402 | -0.05336186 | 0.08677576
WENSIJINGXIN | 孙治国 | 高强箍筋高强混凝土柱抗震性能研究 | 940 | R3 | 0.3 | Square | 0.75 | Cantilever | 0.025 | 0.06 | 0.022 | 4 | 0.01689477 | 0.006 | 0.00314159 | 0.007539816 | 444 | 511 | 33.92 | 0.09 | 5.74672 | 0.04732761 | 0.2 | 2.5 | 130.9 | 154 | 123.2 | 5.333333 | 1.72 | 0.6533333 | 164.3594 | 4.198001 | 1.757695 | 0.6637129 | 0.06726872 | 0.2704458 | -0.02144585 | -0.01563864
WENSIJINGXIN | 孙治国 | 高强箍筋高强混凝土柱抗震性能研究 | 941 | R10 | 0.3 | Square | 0.6 | Cantilever | 0.025 | 0.08 | 0.02 | 4 | 0.01396262 | 0.006 | 0.0023561925 | 0.005654862 | 467 | 511 | 35.724 | 0.05 | 8.644073 | 0.03370324 | 0.2666667 | 2 | 124.1 | 146 | 116.8 | 4.274 | 2.652 | 0.51202 | 170.0764 | 3.619055 | 1.600137 | 0.5875409
WENSIJINGXIN | 孙治国 | 高强箍筋高强混凝土柱抗震性能研究 | 942 | R18 | 0.3 | Square | 0.6 | Cantilever | 0.025 | 0.04 | 0.025 | 4 | 0.0218166 | 0.006 | 0.004712385 | 0.011309724 | 423 | 511 | 38.72 | 0.23 | 3.290714 | 0.06219082 | 0.1333333 | 2 | 262.65 | 309 | 247.2 | 4.133333 | 1.35 | 0.6756667 | 268.4664 | 3.826888 | 1.617165 | 0.7045234 | -0.1311766 | 0.08007679 | -0.1652057 | -0.04095925
WENSIJINGXIN | 潘翔 | 高强箍筋约束高强混凝土短柱的力学性能试验研究 | 943 | A-1 | 0.25 | Square | 0.375 | Double-ended | 0.015 | 0.08 | 0.012 | 12 | 0.02171467 | 0.008 | 0.01005309 | 0.02284793 | 455 | 455 | 46.2306 | 0.5 | 14.22049 | 0.09894215 | 0.32 | 1.5 | 330.65 | 389 | 311.2 | 2.012 | 1.2562 | 0.61 | 328.3818 | 2.093566 | 1.235853 | 0.5765451
WENSIJINGXIN | 潘翔 | 高强箍筋约束高强混凝土短柱的力学性能试验研究 | 944 | A-2 | 0.25 | Square | 0.375 | Double-ended | 0.015 | 0.06 | 0.012 | 12 | 0.02171467 | 0.007 | 0.01026253 | 0.02332393 | 455 | 960 | 46.2306 | 0.5 | 10.66536 | 0.2131062 | 0.24 | 1.5 | 340 | 400 | 320 | 3.06 | 1.46 | 0.62 | 355.0592 | 3.210336 | 1.491165 | 0.6143087
WENSIJINGXIN | 潘翔 | 高强箍筋约束高强混凝土短柱的力学性能试验研究 | 945 | B-1 | 0.25 | Square | 0.375 | Double-ended | 0.015 | 0.06 | 0.012 | 12 | 0.02171467 | 0.008 | 0.01340412 | 0.0304639 | 455 | 455 | 46.2306 | 0.5 | 10.66536 | 0.1319229 | 0.24 | 1.5 | 335.75 | 395 | 316 | 2.6112 | 1.3253 | 0.615 | 339.5485 | 2.627076 | 1.358471 | 0.6092813
WENSIJINGXIN | 潘翔 | 高强箍筋约束高强混凝土短柱的力学性能试验研究 | 946 | B-2 | 0.25 | Square | 0.375 | Double-ended | 0.015 | 0.046 | 0.012 | 12 | 0.02171467 | 0.007 | 0.01338591 | 0.03042251 | 455 | 960 | 46.2306 | 0.5 | 8.176779 | 0.2779646 | 0.184 | 1.5 | 347.31 | 408.6 | 326.88 | 3.466 | 1.688 | 0.632 | 364.2067 | 3.731278 | 1.578632 | 0.6397295
WENSIJINGXIN | 潘翔 | 高强箍筋约束高强混凝土短柱的力学性能试验研究 | 947 | C-1 | 0.25 | Square | 0.375 | Double-ended | 0.015 | 0.06 | 0.012 | 12 | 0.02171467 | 0.006 | 0.007539816 | 0.01713595 | 455 | 455 | 46.2306 | 0.5 | 10.66536 | 0.07420661 | 0.24 | 1.5 | 323 | 380 | 304 | 1.86 | 0.8333 | 0.6012 | 324.6877 | 2.140875 | 1.234319 | 0.5938703
WENSIJINGXIN | 潘翔 | 高强箍筋约束高强混凝土短柱的力学性能试验研究 | 948 | C-2 | 0.25 | Square | 0.375 | Double-ended | 0.015 | 0.042 | 0.012 | 12 | 0.02171467 | 0.005 | 0.007479976 | 0.01699995 | 455 | 960 | 46.2306 | 0.5 | 7.465755 | 0.1553252 | 0.168 | 1.5 | 338.3 | 398 | 318.4 | 2.763 | 1.1523 | 0.621 | 347.2511 | 3.106962 | 1.454791 | 0.6366754
WENSIJINGXIN | 史庆轩 | 高强箍筋约束高强混凝土短柱抗震性能试验研究 | 949 | DHC-2 | 0.25 | Square | 0.375 | Cantilever | 0.02 | 0.046 | 0.012 | 12 | 0.02171467008 | 0.007 | 0.01338591 | 0.0318712 | 464.7 | 1143.3 | 43.46 | 0.5 | 8.263479 | 0.3521423 | 0.184 | 1.5 | 341.7 | 402 | 321.6 | 4.266667 | 1.586667 | 0.7644 | 359.5639 | 3.965881 | 1.617476 | 0.6615494 | -0.1055623 | 0.07584346 | -0.01904803 | 0.1554692
WENSIJINGXIN | 史庆轩 | 高强箍筋约束高强混凝土短柱抗震性能试验研究 | 950 | DHC-1 | 0.25 | Square | 0.375 | Cantilever | 0.02 | 0.06 | 0.012 | 12 | 0.02171467008 | 0.007 | 0.01026253 | 0.02443459 | 464.7 | 1143.3 | 43.46 | 0.5 | 10.77845 | 0.2699758 | 0.24 | 1.5 | 336.192 | 395.52 | 316.416 | 3.866667 | 1.5 | 0.741 | 354.3939 | 3.574627 | 1.573171 | 0.6334438 | -0.1039799 | 0.08169798 | -0.04651206 | 0.1697959
WENSIJINGXIN | 史庆轩 | 高强箍筋约束高强混凝土短柱抗震性能试验研究 | 951 | DHC-3 | 0.25 | Square | 0.375 | Cantilever | 0.02 | 0.042 | 0.012 | 12 | 0.02171467008 | 0.005 | 0.007479976 | 0.01780947 | 464.7 | 1182.6 | 43.46 | 0.5 | 7.544916 | 0.2035393 | 0.168 | 1.5 | 330.939 | 389.34 | 311.472 | 3.29697 | 1.476364 | 0.7127273 | 348.7939 | 3.533018 | 1.559224 | 0.6473245 | -0.1041407 | -0.06681196 | -0.05314216 | 0.1010356
WENSIJINGXIN | 史庆轩 | 高强箍筋约束高强混凝土短柱抗震性能试验研究 | 952 | DNC-2 | 0.25 | Square | 0.375 | Cantilever | 0.02 | 0.06 | 0.012 | 12 | 0.02171467008 | 0.008 | 0.01340412 | 0.03191457 | 464.7 | 485.5 | 43.46 | 0.5 | 10.77845 | 0.14974 | 0.24 | 1.5 | 321.385 | 378.1 | 302.48 | 3.08 | 1.434 | 0.704 | 336.1669 | 2.83331 | 1.41962 | 0.6230281 | -0.1109048 | 0.08706775 | 0.01012933 | 0.1299651
WENSIJINGXIN | 史庆轩 | 高强箍筋约束高强混凝土短柱抗震性能试验研究 | 953 | DNC-1 | 0.25 | Square | 0.375 | Cantilever | 0.02 | 0.08 | 0.012 | 12 | 0.02171467008 | 0.008 | 0.010053088 | 0.02393592 | 464.7 | 485.5 | 43.46 | 0.5 | 14.37127 | 0.112305 | 0.32 | 1.5 | 313.208 | 368.48 | 294.784 | 2.858667 | 1.398 | 0.6894 | 324.5626 | 2.247032 | 1.287168 | 0.5913402 | -0.1191852 | 0.2721968 | 0.0861053 | 0.1658264
WENSIJINGXIN | 史庆轩 | 高强箍筋约束高强混凝土短柱抗震性能试验研究 | 954 | DNC-3 | 0.25 | Square | 0.375 | Cantilever | 0.02 | 0.06 | 0.012 | 12 | 0.02171467008 | 0.006 | 0.007539816 | 0.01795194 | 464.7 | 455.8 | 43.46 | 0.5 | 10.77845 | 0.07907612 | 0.24 | 1.5 | 301.60125 | 354.825 | 283.86 | 2.52 | 1.32 | 0.66 | 319.0051 | 2.234689 | 1.267509 | 0.6051266 | -0.1009508 | 0.1276735 | 0.04141308 | 0.09068084
WENSIJINGXIN | 陈继东 | 高强箍筋约束高强混凝土柱抗震性能试验和非线性分析 | 955 | HSC-S1-3 | 0.3 | Square | 1.2 | Cantilever | 0.025 | 0.05 | 0.016 | 12 | 0.02680823 | 0.0063 | 0.00831264714 | 0.01995035 | 400 | 1120 | 62.712 | 0.45 | 6.25 | 0.1484591 | 0.1666667 | 4 | 260.6525 | 306.65 | 245.32 | 2.994767 | 1.268333 | 0.5916667 | 273.8112 | 4.146037 | 1.321275 | 0.5639427 | -0.1070889 | -0.2776796 | -0.04006868 | 0.04916094
WENSIJINGXIN | 陈继东 | 高强箍筋约束高强混凝土柱抗震性能试验和非线性分析 | 956 | HSC-S1-4 | 0.3 | Square | 1.2 | Cantilever | 0.025 | 0.08 | 0.016 | 12 | 0.02680823 | 0.0063 | 0.005195404 | 0.01246897071 | 400 | 1120 | 67.314 | 0.45 | 10 | 0.08644343 | 0.2666667 | 4 | 271.49 | 319.4 | 255.52 | 2.482595 | 1.159833 | 0.568 | 274.2512 | 2.930102 | 1.190997 | 0.5401139 | -0.1413551 | -0.1527275 | -0.02616575 | 0.05163011
WENSIJINGXIN | 陈继东 | 高强箍筋约束高强混凝土柱抗震性能试验和非线性分析 | 957 | HSC-S2-3 | 0.3 | Square | 1.2 | Cantilever | 0.025 | 0.05 | 0.016 | 12 | 0.02680823 | 0.0063 | 0.00831264714 | 0.01995035 | 400 | 1120 | 59.982 | 0.5 | 6.25 | 0.155216 | 0.1666667 | 4 | 250.6225 | 294.85 | 235.88 | 3.165324 | 1.231667 | 0.5591667 | 277.926 | 3.836653 | 1.259657 | 0.5283997 | -0.0573988 | -0.1749779 | -0.02222022 | 0.05822677
WENSIJINGXIN | 陈继东 | 高强箍筋约束高强混凝土柱抗震性能试验和非线性分析 | 958 | HSSC-S3-1 | 0.3 | Square | 1.2 | Cantilever | 0.025 | 0.05 | 0.016 | 12 | 0.02680823 | 0.0063 | 0.00831264714 | 0.01995035 | 400 | 1120 | 60.138 | 0.5 | 6.25 | 0.1548133 | 0.1666667 | 4 | 251.77 | 296.2 | 236.96 | 3.153203 | 1.244542 | 0.5570833 | 278.2929 | 3.829792 | 1.258095 | 0.5281646 | -0.06045616 | -0.1766646 | -0.01077265 | 0.05475329
WENSIJINGXIN | 陈继东 | 高强箍筋约束高强混凝土柱抗震性能试验和非线性分析 | 959 | HSC-S2-4 | 0.3 | Square | 1.2 | Cantilever | 0.025 | 0.08 | 0.016 | 12 | 0.02680823 | 0.0063 | 0.005195404 | 0.01246897071 | 400 | 1120 | 68.562 | 0.5 | 10 | 0.08486994 | 0.2666667 | 4 | 288.6175 | 339.55 | 271.64 | 2.217466 | 1.131 | 0.5610833 | 288.3448 | 2.58165 | 1.100273 | 0.5152023 | -0.1508032 | -0.1410665 | 0.0279267 | 0.0890544
WENSIJINGXIN | 陈继东 | 高强箍筋约束高强混凝土柱抗震性能试验和非线性分析 | 960 | HSC-S1-1 | 0.3 | Square | 1.2 | Cantilever | 0.025 | 0.05 | 0.016 | 12 | 0.02680823 | 0.0063 | 0.00831264714 | 0.01995035 | 400 | 1120 | 57.564 | 0.572 | 6.25 | 0.1617359 | 0.1666667 | 4 | 276.3775 | 325.15 | 260.12 | 2.80254 | 1.137542 | 0.4625 | 285.0884 | 3.37853 | 1.176215 | 0.4827617 | -0.1232097 | -0.1704855 | -0.0328798 | -0.04197045
WENSIJINGXIN | 陈继东 | 高强箍筋约束高强混凝土柱抗震性能试验和非线性分析 | 961 | HSC-S2-1 | 0.3 | Square | 1.2 | Cantilever | 0.025 | 0.05 | 0.016 | 12 | 0.02680823 | 0.0063 | 0.00831264714 | 0.01995035 | 400 | 1120 | 58.032 | 0.572 | 6.25 | 0.1604316 | 0.1666667 | 4 | 263.075 | 309.5 | 247.6 | 2.792505 | 1.155833 | 0.4605833 | 286.2255 | 3.359554 | 1.171963 | 0.482125 | -0.07520037 | -0.1687868 | -0.01376293 | -0.04468075
WENSIJINGXIN | 陈继东 | 高强箍筋约束高强混凝土柱抗震性能试验和非线性分析 | 962 | HSC-S1-2 | 0.3 | Square | 1.2 | Cantilever | 0.025 | 0.08 | 0.016 | 12 | 0.02680823 | 0.0063 | 0.005195404 | 0.01246897071 | 400 | 1120 | 59.124 | 0.572 | 10 | 0.09841778 | 0.2666667 | 4 | 273.955 | 322.3 | 257.84 | 2.361326 | 1.032531 | 0.4829118 | 278.3419 | 2.44487 | 1.071127 | 0.5011423 | -0.1363887 | -0.03417141 | -0.03603281 | -0.03637773
WENSIJINGXIN | 陈继东 | 高强箍筋约束高强混凝土柱抗震性能试验和非线性分析 | 963 | HSSC-S3-2 | 0.3 | Square | 1.2 | Cantilever | 0.025 | 0.05 | 0.016 | 12 | 0.02680823 | 0.0063 | 0.00831264714 | 0.01995035 | 400 | 1120 | 59.28 | 0.56 | 6.25 | 0.1570541 | 0.1666667 | 4 | 266.73 | 313.8 | 251.04 | 2.922692 | 1.121083 | 0.4741667 | 287.2698 | 3.396505 | 1.17636 | 0.4877146 | -0.08454486 | -0.1395002 | -0.0469895 | -0.02777849
WENSIJINGXIN | 陈继东 | 高强箍筋约束高强混凝土柱抗震性能试验和非线性分析 | 964 | HSC-S2-2 | 0.3 | Square | 1.2 | Cantilever | 0.025 | 0.08 | 0.016 | 12 | 0.02680823 | 0.0063 | 0.005195404 | 0.01246897071 | 400 | 1120 | 62.4 | 0.555 | 10 | 0.09325085 | 0.2666667 | 4 | 269.96 | 317.6 | 254.08 | 2.500052 | 1.035417 | 0.4541667 | 283.6075 | 2.443112 | 1.068452 | 0.5016859 | -0.1070293 | 0.0233064 | -0.03091901 | -0.09471913
WENSIJINGXIN | 史庆轩 | 高强箍筋约束高强混凝土柱抗震性能试验研究 | 965 | HSC-S1-1 | 0.3 | Square | 1.2 | Cantilever | 0.025 | 0.05 | 0.016 | 12 | 0.02680823 | 0.0065 | 0.008848812 | 0.0212371484 | 483 | 952 | 56.16 | 0.572 | 6.867894 | 0.1500012 | 0.1666667 | 4 | 269.3 | 316.8235 | 253.4588 | 2.879167 | 1.125 | 0.5841667 | 293.3031 | 3.25033 | 1.235084 | 0.5146539 | -0.07423832 | -0.1141926 | -0.08913044 | 0.1350669
WENSIJINGXIN | 史庆轩 | 高强箍筋约束高强混凝土柱抗震性能试验研究 | 966 | HSC-S1-2 | 0.3 | Square | 1.2 | Cantilever | 0.025 | 0.08 | 0.016 | 12 | 0.02680823 | 0.0065 | 0.005530507 | 0.01327321775 | 483 | 952 | 57.72 | 0.572 | 10.98863 | 0.09121696 | 0.2666667 | 4 | 272.1 | 320.1176 | 256.0941 | 2.19975 | 0.8485231 | 0.4796927 | 286.9433 | 2.393326 | 1.131472 | 0.5437705 | -0.1036319 | -0.08088177 | -0.2500717 | -0.1178398
WENSIJINGXIN | 史庆轩 | 高强箍筋约束高强混凝土柱抗震性能试验研究 | 967 | HSC-S1-3 | 0.3 | Square | 1.2 | Cantilever | 0.025 | 0.05 | 0.016 | 12 | 0.02680823 | 0.0065 | 0.008848812 | 0.0212371484 | 483 | 952 | 62.79 | 0.45 | 6.867894 | 0.1341626 | 0.1666667 | 4 | 282.4 | 332.2353 | 265.7882 | 2.326642 | 1.195833 | 0.6544167 | 285.2562 | 3.960739 | 1.383143 | 0.6004923 | -0.1414032 | -0.4125738 | -0.1354233 | 0.08980031
WENSIJINGXIN | 史庆轩 | 高强箍筋约束高强混凝土柱抗震性能试验研究 | 968 | HSC-S1-4 | 0.3 | Square | 1.2 | Cantilever | 0.025 | 0.08 | 0.016 | 12 | 0.02680823 | 0.0065 | 0.005530507 | 0.01327321775 | 483 | 952 | 67.392 | 0.45 | 10.98863 | 0.07812564 | 0.2666667 | 4 | 297.9 | 350.4706 | 280.3765 | 2.020167 | 1.179167 | 0.7158333 | 286.4055 | 2.860162 | 1.254779 | 0.5942122 | -0.1827973 | -0.2936881 | -0.0602596 | 0.2046762
WENSIJINGXIN | 史庆轩 | 高强箍筋约束高强混凝土柱抗震性能试验研究 | 969 | HSC-S2-1 | 0.3 | Square | 1.2 | Cantilever | 0.025 | 0.05 | 0.016 | 12 | 0.02680823 | 0.0065 | 0.008848812 | 0.0212371484 | 483 | 952 | 56.628 | 0.572 | 6.867894 | 0.1487615 | 0.1666667 | 4 | 238.5 | 280.5882 | 224.4706 | 2.839167 | 0.9166667 | 0.4375 | 294.4794 | 3.232696 | 1.230606 | 0.5138304 | 0.0495074 | -0.1217341 | -0.2551093 | -0.1485517
WENSIJINGXIN | 史庆轩 | 高强箍筋约束高强混凝土柱抗震性能试验研究 | 970 | HSC-S2-2 | 0.3 | Square | 1.2 | Cantilever | 0.025 | 0.08 | 0.016 | 12 | 0.02680823 | 0.0065 | 0.005530507 | 0.01327321775 | 483 | 952 | 62.4 | 0.555 | 10.98863 | 0.08437569 | 0.2666667 | 4 | 268.1 | 315.4118 | 252.3294 | 2.349167 | 0.8716667 | 0.4625 | 296.0143 | 2.362926 | 1.119795 | 0.5433586 | -0.06149893 | -0.005823103 | -0.2215838 | -0.1488126
WENSIJINGXIN | 史庆轩 | 高强箍筋约束高强混凝土柱抗震性能试验研究 | 971 | HSC-S2-3 | 0.3 | Square | 1.2 | Cantilever | 0.025 | 0.05 | 0.016 | 12 | 0.02680823 | 0.0065 | 0.008848812 | 0.0212371484 | 483 | 952 | 59.28 | 0.5 | 6.867894 | 0.1421064 | 0.1666667 | 4 | 261.9 | 308.1176 | 246.4941 | 2.65375 | 1.083333 | 0.5708333 | 287.6607 | 3.679543 | 1.322394 | 0.5642762 | -0.06639345 | -0.2787827 | -0.1807786 | 0.01162045
WENSIJINGXIN | 史庆轩 | 高强箍筋约束高强混凝土柱抗震性能试验研究 | 972 | HSC-S2-4 | 0.3 | Square | 1.2 | Cantilever | 0.025 | 0.08 | 0.016 | 12 | 0.02680823 | 0.0065 | 0.005530507 | 0.01327321775 | 483 | 952 | 68.64 | 0.5 | 10.98863 | 0.07670517 | 0.2666667 | 4 | 328.1 | 386 | 308.8 | 2.114167 | 0.875 | 0.4825 | 301.0964 | 2.514527 | 1.156742 | 0.5637593 | -0.2199574 | -0.1592188 | -0.2435648 | -0.1441383
WENSIJINGXIN | 史庆轩 | 高强箍筋约束高强混凝土柱抗震性能试验研究 | 973 | HSSC-S3-1 | 0.3 | Square | 1.2 | Cantilever | 0.025 | 0.05 | 0.016 | 12 | 0.02680823 | 0.0065 | 0.008848812 | 0.0212371484 | 483 | 952 | 59.436 | 0.5 | 6.867894 | 0.1417334 | 0.1666667 | 4 | 260.28 | 306.2118 | 244.9694 | 2.678333 | 1.021245 | 0.5825 | 288.0416 | 3.673232 | 1.320756 | 0.5639747 | -0.05933843 | -0.2708511 | -0.2267722 | 0.03284782
WENSIJINGXIN | 史庆轩 | 高强箍筋约束高强混凝土柱抗震性能试验研究 | 974 | HSSC-S3-2 | 0.3 | Square | 1.2 | Cantilever | 0.025 | 0.05 | 0.016 | 12 | 0.02680823 | 0.0065 | 0.008848812 | 0.0212371484 | 483 | 952 | 58.578 | 0.56 | 6.867894 | 0.1438094 | 0.1666667 | 4 | 259.3 | 305.0588 | 244.0471 | 2.919167 | 0.9050833 | 0.4566159 | 297.3408 | 3.245596 | 1.229645 | 0.5188785 | -0.02530005 | -0.1005761 | -0.2639475 | -0.1199946
WENSIJINGXIN | 邵运达 | 高强箍筋约束族尺混凝土柱抗震性能试验研究 | 975 | HA-75a | 0.45 | Square | 1.8 | Cantilever | 0.035 | 0.075 | 0.018 | 12 | 0.015079632 | 0.007 | 0.004561123 | 0.01080266 | 444 | 1115 | 35.178 | 0.3649868 | 8.779711 | 0.1445691 | 0.1666667 | 4 | 272.5355 | 320.63 | 256.504 | 3.161481 | 2.111111 | 0.6867222 | 349.0941 | 4.000921 | 1.451095 | 0.6641225 | 0.08877558 | -0.2098116 | 0.4548399 | 0.03402937
WENSIJINGXIN | 邵运达 | 高强箍筋约束族尺混凝土柱抗震性能试验研究 | 976 | HA-50a | 0.45 | Square | 1.8 | Cantilever | 0.035 | 0.05 | 0.018 | 12 | 0.015079632 | 0.007 | 0.006841685 | 0.01620399 | 444 | 1115 | 35.178 | 0.3649868 | 5.853141 | 0.2168537 | 0.1111111 | 4 | 295.9955 | 348.23 | 278.584 | 3.486667 | 2.011111 | 0.6835556 | 364.4759 | 4.831328 | 1.591872 | 0.7182949 | 0.04665282 | -0.2783213 | 0.2633625 | -0.04836359
WENSIJINGXIN | 邵运达 | 高强箍筋约束族尺混凝土柱抗震性能试验研究 | 977 | HB-75a | 0.45 | Square | 1.8 | Cantilever | 0.035 | 0.075 | 0.014 | 20 | 0.01520374 | 0.007 | 0.006841685 | 0.01620399 | 367 | 1115 | 35.178 | 0.3649868 | 10.26281 | 0.2168537 | 0.1666667 | 4 | 277.967 | 327.02 | 261.616 | 3.262444 | 1.844444 | 0.688 | 346.3862 | 4.612804 | 1.493648 | 0.6912599 | 0.05922034 | -0.2927416 | 0.234859 | -0.004715909
WENSIJINGXIN | 窦志明 | 高强混凝土柱的抗震性能研究 | 978 | HC-S-1 | 0.2 | Square | 0.75 | Cantilever | 0.02 | 0.05 | 0.012 | 8 | 0.022619448 | 0.01 | 0.0314159 | 0.07853975 | 368 | 402 | 64.272 | 0.2 | 7.993053 | 0.196496 | 0.25 | 3.75 | 80.665 | 94.9 | 75.92 | 4.34 | 1.1 | 0.6666667 | 98.36217 | 6.903306 | 1.763382 | 0.6779432 | 0.03648229 | -0.3713157 | -0.3761986 | -0.01663342
WENSIJINGXIN | 窦志明 | 高强混凝土柱的抗震性能研究 | 979 | HC-S-2 | 0.2 | Square | 0.75 | Cantilever | 0.02 | 0.08 | 0.012 | 8 | 0.022619448 | 0.01 | 0.0196349375 | 0.04908734375 | 368 | 402 | 64.272 | 0.2 | 12.78888 | 0.12281 | 0.4 | 3.75 | 71.825 | 84.5 | 67.6 | 3.949082 | 0.9333333 | 0.648 | 93.33205 | 5.569603 | 1.758093 | 0.623095 | 0.1045213 | -0.290958 | -0.4691218 | 0.03996981
WENSIJINGXIN | 窦志明 | 高强混凝土柱的抗震性能研究 | 980 | HC-S-3 | 0.2 | Square | 0.75 | Cantilever | 0.02 | 0.08 | 0.016 | 8 | 0.040212352 | 0.01 | 0.0196349375 | 0.04908734375 | 344 | 402 | 64.272 | 0.2 | 9.273618 | 0.12281 | 0.4 | 3.75 | 95.2 | 112 | 89.6 | 4.50997 | 1.733333 | 0.7933333 | 113.4661 | 7.2022 | 2.000679 | 0.78293 | 0.0130906 | -0.3738065 | -0.1336273 | 0.01328766
WENSIJINGXIN | 窦志明 | 高强混凝土柱的抗震性能研究 | 981 | HC-S-4 | 0.2 | Square | 0.75 | Cantilever | 0.02 | 0.08 | 0.016 | 8 | 0.040212352 | 0.01 | 0.0196349375 | 0.04908734375 | 344 | 402 | 64.272 | 0.3 | 9.273618 | 0.12281 | 0.4 | 3.75 | 104.04 | 122.4 | 97.92 | 3.705523 | 1.466667 | 0.7066667 | 126.7346 | 5.898376 | 1.723224 | 0.715506 | 0.0354137 | -0.3717723 | -0.1488824 | -0.01235389
WENSIJINGXIN | 谢涛 | 高强混凝土柱抗震性能的试验研究 | 982 | HC-1-a | 0.143 | Square | 0.85 | Cantilever | 0.005 | 0.045 | 0.008 | 8 | 0.0196647 | 0.004 | 0.006639569 | 0.01427757 | 355 | 455 | 70.7 | 0.5 | 10.59831 | 0.0427299 | 0.3146853 | 5.944056 | 36.3375 | 42.75 | 34.2 | 1.789813 | 1.188235 | 0.6176471 | 35.57204 | 1.686483 | 0.9798186 | 0.6167547 | -0.1679054 | 0.06126964 | 0.2127095 | 0.00144694
WENSIJINGXIN | 谢涛 | 高强混凝土柱抗震性能的试验研究 | 983 | HC-1-b | 0.131 | Square | 0.85 | Cantilever | 0.004 | 0.045 | 0.008 | 8 | 0.02343241 | 0.004 | 0.007247773 | 0.01543835 | 355 | 455 | 67 | 0.5 | 10.59831 | 0.04921995 | 0.3435115 | 6.48855 | 28.19025 | 33.165 | 26.532 | 1.841711 | 1.241176 | 0.6717647 | 26.82594 | 1.782294 | 1.060661 | 0.6465326 | -0.1911371 | 0.03333746 | 0.1701917 | 0.03902688
WENSIJINGXIN | 谢涛 | 高强混凝土柱抗震性能的试验研究 | 984 | HC-2-a | 0.135 | Square | 0.85 | Cantilever | 0.005 | 0.045 | 0.008 | 8 | 0.02206439 | 0.004 | 0.007033025 | 0.01519133 | 355 | 455 | 70.7 | 0.5 | 10.59831 | 0.04526204 | 0.3333333 | 6.296296 | 30.2855 | 35.63 | 28.504 | 1.966792 | 1.323529 | 0.6970588 | 30.2046 | 1.712795 | 1.017995 | 0.6328349 | -0.1522706 | 0.1482937 | 0.300133 | 0.101486
WENSIJINGXIN | 谢涛 | 高强混凝土柱抗震性能的试验研究 | 985 | HC-2-b | 0.1385 | Square | 0.85 | Cantilever | 0.006 | 0.045 | 0.008 | 8 | 0.02096331 | 0.004 | 0.006855295 | 0.0150112 | 355 | 455 | 67 | 0.5 | 10.59831 | 0.04655461 | 0.3249097 | 6.137184 | 30.8125 | 36.25 | 29 | 1.823156 | 1.235294 | 0.6176471 | 31.42845 | 1.763358 | 1.017554 | 0.6279312 | -0.1330084 | 0.03391129 | 0.2139841 | -0.01637775
WENSIJINGXIN | 谢涛 | 高强混凝土柱抗震性能的试验研究 | 986 | HC-3-a | 0.149 | Square | 0.85 | Cantilever | 0.012 | 0.045 | 0.008 | 8 | 0.01811286 | 0.004 | 0.006372203 | 0.01519133 | 355 | 455 | 73 | 0.5 | 10.59831 | 0.03971716 | 0.3020134 | 5.704698 | 38.969865 | 45.8469 | 36.67752 | 1.652251 | 0.9705882 | 0.6176471 | 40.96206 | 1.679602 | 0.9511042 | 0.6049916 | -0.1065469 | -0.0162845 | 0.02048571 | 0.02091841
WENSIJINGXIN | 谢涛 | 高强混凝土柱抗震性能的试验研究 | 987 | HCB-a | 0.151 | Square | 0.85 | Cantilever | 0.003 | 0.038 | 0.008 | 8 | 0.01763622 | 0.004 | 0.007446083 | 0.01550839 | 355 | 455 | 73.2 | 0.5 | 8.949686 | 0.04628371 | 0.2516556 | 5.629139 | 39.54251 | 46.5206 | 37.21648 | 1.765473 | 1.176471 | 0.6176471 | 42.6915 | 1.71253 | 0.956981 | 0.6036262 | -0.08230981 | 0.03091516 | 0.2293563 | 0.02322778
WENSIJINGXIN | 谢涛 | 高强混凝土柱抗震性能的试验研究 | 988 | HCB-b | 0.15 | Square | 0.85 | Cantilever | 0.002 | 0.038 | 0.008 | 8 | 0.01787216 | 0.004 | 0.007495724 | 0.01540217 | 355 | 455 | 79.5 | 0.28 | 8.949686 | 0.04290005 | 0.2533333 | 5.666667 | 32.85318 | 38.6508 | 30.92064 | 2.456969 | 1.070588 | 0.6176471 | 35.95552 | 2.569915 | 1.368887 | 0.6085341 | -0.06973404 | -0.04394903 | -0.2179134 | 0.01497527
WENSIJINGXIN | 谢涛 | 高强混凝土柱抗震性能的试验研究 | 989 | HC-3-b | 0.15 | Square | 0.85 | Cantilever | 0.013 | 0.045 | 0.008 | 8 | 0.01787216 | 0.004 | 0.006329722 | 0.01531384 | 355 | 455 | 72.3 | 0.5 | 10.59831 | 0.03983435 | 0.3 | 5.666667 | 32.776 | 38.56 | 30.848 | 1.471658 | 1.058824 | 0.6470588 | 41.50442 | 1.693312 | 0.9510158 | 0.6026811 | 0.07635931 | -0.1308996 | 0.1133606 | 0.07363389
WENSIJINGXIN | 张志远 | 高强混凝土柱抗震性能与配箍率关系的试验研究 | 990 | Z-1 | 0.25 | Square | 0.875 | Cantilever | 0.01 | 0.08 | 0.01 | 8 | 0.010053088 | 0.006 | 0.0048066327 | 0.0104492 | 440 | 270 | 59.202 | 0.26 | 16.78094 | 0.0219214 | 0.32 | 3.5 | 114.6512 | 134.8837 | 107.907 | 2.272553 | 1.35658 | 0.6059449 | 123.2305 | 2.655451 | 1.222082 | 0.5142101 | -0.08639482 | -0.144193 | 0.1100564 | 0.1783995
WENSIJINGXIN | 张志远 | 高强混凝土柱抗震性能与配箍率关系的试验研究 | 991 | Z-2 | 0.25 | Square | 0.875 | Cantilever | 0.01 | 0.06 | 0.01 | 8 | 0.010053088 | 0.006 | 0.0064088436 | 0.01393227 | 440 | 270 | 59.202 | 0.41 | 12.58571 | 0.02922854 | 0.24 | 3.5 | 140.0326 | 164.7442 | 131.7953 | 1.726659 | 1.270079 | 0.5645999 | 149.5609 | 2.151782 | 1.034727 | 0.4611096 | -0.09216287 | -0.1975678 | 0.2274527 | 0.2244376
WENSIJINGXIN | 张志远 | 高强混凝土柱抗震性能与配箍率关系的试验研究 | 992 | Z-3 | 0.25 | Square | 0.875 | Cantilever | 0.01 | 0.08 | 0.01 | 8 | 0.010053088 | 0.008 | 0.0085451248 | 0.01857636 | 440 | 361 | 59.202 | 0.55 | 16.78094 | 0.05210618 | 0.32 | 3.5 | 158.4558 | 186.4186 | 149.1349 | 1.807548 | 1.120799 | 0.6038369 | 173.4312 | 1.67335 | 0.9001584 | 0.4446251 | -0.06966791 | 0.08019694 | 0.2451126 | 0.3580808
WENSIJINGXIN | 张志远 | 高强混凝土柱抗震性能与配箍率关系的试验研究 | 993 | Z-4 | 0.25 | Square | 0.875 | Cantilever | 0.01 | 0.06 | 0.01 | 8 | 0.010053088 | 0.008 | 0.0113935 | 0.02476848 | 440 | 361 | 59.202 | 0.41 | 12.58571 | 0.06947491 | 0.24 | 3.5 | 137.3047 | 161.5349 | 129.2279 | 2.205062 | 1.310574 | 0.6029584 | 155.16 | 2.511926 | 1.107383 | 0.491284 | -0.03946415 | -0.1221629 | 0.1834871 | 0.2273112
WENSIJINGXIN | 张志远 | 高强混凝土柱抗震性能与配箍率关系的试验研究 | 994 | Z2-1 | 0.25 | Square | 0.875 | Cantilever | 0.02083333 | 0.08 | 0.01 | 8 | 0.010053088 | 0.006 | 0.0048066327 | 0.01153591848 | 440 | 270 | 60.138 | 0.25 | 16.78094 | 0.02158021 | 0.32 | 3.5 | 97.71028 | 114.9533 | 91.96262 | 3.095516 | 1.15877 | 0.5944882 | 122.9708 | 2.725795 | 1.243437 | 0.5254263 | 0.06974562 | 0.1356381 | -0.06809116 | 0.1314398
WENSIJINGXIN | 张志远 | 高强混凝土柱抗震性能与配箍率关系的试验研究 | 995 | Z2-2 | 0.25 | Square | 0.875 | Cantilever | 0.02083333 | 0.06 | 0.01 | 8 | 0.010053088 | 0.006 | 0.0064088436 | 0.01538122464 | 440 | 270 | 62.946 | 0.39 | 12.58571 | 0.02749004 | 0.24 | 3.5 | 104.8598 | 123.3645 | 98.69159 | 1.720334 | 1.087696 | 0.5845999 | 152.2269 | 2.21287 | 1.053696 | 0.4776197 | 0.2339601 | -0.222578 | 0.03226682 | 0.2239863
WENSIJINGXIN | 张志远 | 高强混凝土柱抗震性能与配箍率关系的试验研究 | 996 | Z2-3 | 0.25 | Square | 0.875 | Cantilever | 0.02083333 | 0.055 | 0.01 | 8 | 0.010053088 | 0.008 | 0.01242927 | 0.02983025 | 440 | 361 | 66.222 | 0.39 | 11.5369 | 0.06775645 | 0.22 | 3.5 | 110.8178 | 130.3738 | 104.2991 | 2.387904 | 1.400209 | 0.568369 | 164.4021 | 2.637303 | 1.135185 | 0.5239083 | 0.2610051 | -0.09456603 | 0.2334633 | 0.08486351
WENSIJINGXIN | 张志远 | 高强混凝土柱抗震性能与配箍率关系的试验研究 | 997 | Z2-4 | 0.25 | Square | 0.875 | Cantilever | 0.02083333 | 0.055 | 0.01 | 8 | 0.010053088 | 0.008 | 0.01242927 | 0.02983025 | 440 | 361 | 63.18 | 0.52 | 11.5369 | 0.07101879 | 0.22 | 3.5 | 129.335 | 152.1589 | 121.7271 | 1.705318 | 0.8519291 | 0.6029584 | 181.3442 | 2.086939 | 0.9870916 | 0.4872543 | 0.1918081 | -0.1828615 | -0.1369301 | 0.2374615
WENSIJINGXIN | 张志远 | 高强混凝土柱抗震性能与配箍率关系的试验研究 | 998 | Z2-5 | 0.25 | Square | 0.875 | Cantilever | 0.02083333 | 0.055 | 0.01 | 8 | 0.010053088 | 0.008 | 0.01242927 | 0.02983025 | 440 | 361 | 60.84 | 0.52 | 11.5369 | 0.07375029 | 0.22 | 3.5 | 127.8455 | 150.4064 | 120.3251 | 1.805339 | 0.8769552 | 0.6076121 | 177.3729 | 2.128861 | 0.9971356 | 0.4843652 | 0.1792909 | -0.1519695 | -0.1205256 | 0.2544504
WENSIJINGXIN | 张志远 | 高强混凝土柱抗震性能与配箍率关系的试验研究 | 999 | Z2-6 | 0.25 | Square | 0.875 | Cantilever | 0.02083333 | 0.055 | 0.01 | 8 | 0.010053088 | 0.008 | 0.01242927 | 0.02983025 | 440 | 361 | 62.946 | 0.52 | 11.5369 | 0.0712828 | 0.22 | 3.5 | 130.0045 | 152.9465 | 122.3572 | 1.695308 | 0.8751825 | 0.6051095 | 180.9442 | 2.091059 | 0.9880688 | 0.486934 | 0.1830556 | -0.1892589 | -0.1142494 | 0.2426931
WENSIJINGXIN | 张志远 | 高强混凝土柱抗震性能与配箍率关系的试验研究 | 1000 | Z2-7 | 0.25 | Square | 0.875 | Cantilever | 0.02083333 | 0.065 | 0.01 | 8 | 0.010053088 | 0.01 | 0.01643293 | 0.03943904 | 440 | 340 | 59.28 | 0.52 | 13.63452 | 0.09425096 | 0.26 | 3.5 | 146.7818 | 172.6845 | 138.1476 | 1.827779 | 1.076267 | 0.6207612 | 177.1899 | 2.21546 | 1.015549 | 0.4829667 | 0.02609044 | -0.1749889 | 0.05978872 | 0.2853085
WENSIJINGXIN | 张志远 | 高强混凝土柱抗震性能与配箍率关系的试验研究 | 1001 | Z2-8 | 0.25 | Square | 0.875 | Cantilever | 0.02083333 | 0.065 | 0.01 | 8 | 0.010053088 | 0.01 | 0.01643293 | 0.03943904 | 440 | 340 | 50.544 | 0.52 | 13.63452 | 0.1105413 | 0.26 | 3.5 | 140.7818 | 165.6257 | 132.5005 | 2.153285 | 1.077685 | 0.6170511 | 163.0114 | 2.396076 | 1.063214 | 0.4847445 | -0.01578393 | -0.1013289 | 0.01361111 | 0.2729409
WENSIJINGXIN | 解咏平 | 高轴压比钢筋混凝土柱受力性能试验研究 | 1002 | WF-4-3-0.4 | 0.3 | Square | 1.092 | Cantilever | 0.02 | 0.043 | 0.012 | 12 | 0.015079632 | 0.006 | 0.008767228 | 0.02023206 | 433 | 460 | 29 | 0.4 | 7.456434 | 0.1390664 | 0.1433333 | 3.64 | 145.86 | 171.6 | 137.28 | 4.527778 | 1.465247 | 0.5367125 | 170.6743 | 3.922277 | 1.461291 | 0.6445841 | -0.005394431 | 0.1543749 | 0.002707281 | -0.1673508
WENSIJINGXIN | 解咏平 | 高轴压比钢筋混凝土柱受力性能试验研究 | 1003 | WF-4-3-0.6 | 0.3 | Square | 1.092 | Cantilever | 0.02 | 0.043 | 0.012 | 12 | 0.015079632 | 0.006 | 0.008767228 | 0.02023206 | 433 | 460 | 29 | 0.6 | 7.456434 | 0.1390664 | 0.1433333 | 3.64 | 166.43 | 195.8 | 156.64 | 3.755769 | 1.647775 | 0.5063736 | 201.3719 | 2.862834 | 1.164526 | 0.570441 | 0.02845699 | 0.3119061 | 0.4149751 | -0.112312
WENSIJINGXIN | 郭子雄 | 高轴压比框架柱恢复力模型试验研究 | 1004 | SP404 | 0.2 | Square | 0.6 | Cantilever | 0.02 | 0.04 | 0.012 | 8 | 0.022619448 | 0.0065 | 0.01659152 | 0.04147881 | 410 | 315 | 31.278 | 0.49 | 6.749486 | 0.1670928 | 0.2 | 3 | 102 | 120 | 96 | 4.614286 | 1.829571 | 0.64 | 118.2349 | 3.942293 | 1.488523 | 0.6655151 | -0.01470906 | 0.1704573 | 0.2291186 | -0.0383389
WENSIJINGXIN | 郭子雄 | 高轴压比框架柱恢复力模型试验研究 | 1005 | SP406 | 0.2 | Square | 0.6 | Cantilever | 0.02 | 0.04 | 0.012 | 8 | 0.022619448 | 0.0065 | 0.01659152 | 0.04147881 | 410 | 315 | 31.278 | 0.574 | 6.749486 | 0.1670928 | 0.2 | 3 | 108.8 | 128 | 102.4 | 4.385714 | 1.603286 | 0.586 | 125.6705 | 3.41489 | 1.354973 | 0.6252521 | -0.01819907 | 0.2842914 | 0.1832605 | -0.0627781
WENSIJINGXIN | 郭子雄 | 高轴压比框架柱恢复力模型试验研究 | 1006 | SP407 | 0.2 | Square | 0.6 | Cantilever | 0.02 | 0.04 | 0.012 | 8 | 0.022619448 | 0.008 | 0.02513272 | 0.0628318 | 410 | 345 | 31.278 | 0.574 | 6.749486 | 0.2772168 | 0.2 | 3 | 113.05 | 133 | 106.4 | 4.557143 | 1.657143 | 0.6056857 | 132.0015 | 4.153038 | 1.461797 | 0.555955 | -0.007507729 | 0.09730347 | 0.1336339 | 0.08945094
WENSIJINGXIN | 郭子雄 | 高轴压比框架柱恢复力模型试验研究 | 1007 | SP401 | 0.2 | Square | 0.6 | Cantilever | 0.02 | 0.04 | 0.012 | 8 | 0.022619448 | 0.0065 | 0.01659152 | 0.04147881 | 410 | 315 | 32.136 | 0.2 | 6.749486 | 0.1626316 | 0.2 | 3 | 86.445 | 101.7 | 81.36 | 6.571429 | 2.165714285 | 0.7357143 | 87.11921 | 6.184016 | 2.205893 | 0.7979395 | -0.1433706 | 0.06264736 | -0.01821446 | -0.07798237
WENSIJINGXIN | 郭子雄 | 高轴压比框架柱恢复力模型试验研究 | 1008 | SP402 | 0.2 | Square | 0.6 | Cantilever | 0.02 | 0.04 | 0.012 | 8 | 0.022619448 | 0.0065 | 0.01659152 | 0.04147881 | 410 | 315 | 32.136 | 0.374 | 6.749486 | 0.1626316 | 0.2 | 3 | 99.025 | 116.5 | 93.2 | 4.906 | 1.8325461 | 0.6532416 | 107.1182 | 4.753912 | 1.725846 | 0.7158531 | -0.08053008 | 0.03199215 | 0.06182489 | -0.08746418
WENSIJINGXIN | 汪梦甫 | 高轴压比密配箍筋框架柱抗震性能研究 | 1009 | SC3 | 0.3 | Square | 1.35 | Cantilever | 0.025 | 0.075 | 0.01 | 12 | 0.01047197 | 0.008 | 0.01396262 | 0.03351029 | 459 | 398.1 | 25.818 | 0.5 | 16.06821 | 0.2152963 | 0.25 | 4.5 | 101.405 | 119.3 | 95.44 | 3.197083 | 1.415 | 0.62745 | 136.7039 | 3.109856 | 1.266219 | 0.6199103 | 0.1458838 | 0.02804881 | 0.1174998 | 0.01216253
WENSIJINGXIN | 汪梦甫 | 高轴压比密配箍筋框架柱抗震性能研究 | 1010 | SC2 | 0.3 | Square | 1.35 | Cantilever | 0.025 | 0.05 | 0.01 | 12 | 0.01047197 | 0.008 | 0.02094393 | 0.05026544 | 459 | 398.1 | 25.818 | 0.5 | 10.71214 | 0.3229445 | 0.1666667 | 4.5 | 106.505 | 125.3 | 100.24 | 3.510476 | 1.615 | 0.66 | 143.0578 | 3.727215 | 1.391956 | 0.6276112 | 0.1417221 | -0.05815051 | 0.1602374 | 0.05160648
WENSIJINGXIN | 汪梦甫 | 高轴压比密配箍筋框架柱抗震性能研究 | 1011 | RC1 | 0.3 | Square | 1.35 | Cantilever | 0.025 | 0.1 | 0.01 | 12 | 0.01047197 | 0.008 | 0.01047197 | 0.02513272 | 459 | 398.1 | 25.818 | 0.5 | 21.42429 | 0.1614722 | 0.3333333 | 4.5 | 96.73 | 113.8 | 91.04 | 2.720833 | 1.216667 | 0.616 | 133.1115 | 2.674917 | 1.175062 | 0.5916948 | 0.1696967 | 0.01716538 | 0.03540613 | 0.04107718
WENSIJINGXIN | 张诚紫 | 高轴压比下 BCCHSS 高强混凝土柱抗震性能试验研究 | 1012 | HRC1 | 0.2 | Square | 0.8125 | Cantilever | 0.015 | 0.055 | 0.025 | 8 | 0.0981746875 | 0.008 | 0.01553659 | 0.03655668 | 455 | 415 | 42.9 | 0.49 | 4.69276 | 0.1502957 | 0.275 | 4.0625 | 150.025 | 176.5 | 141.2 | 5.566769 | 2.489846 | 0.8898462 | 107.121 | 7.295578 | 1.878133 | 0.820506 | -0.3930819 | -0.2369666 | 0.3257029 | 0.084509
WENSIJINGXIN | 张诚紫 | 高轴压比下 BCCHSS 高强混凝土柱抗震性能试验研究 | 1013 | HRC2 | 0.2 | Square | 0.8125 | Cantilever | 0.015 | 0.07 | 0.025 | 8 | 0.0981746875 | 0.008 | 0.01220732 | 0.02872311 | 455 | 415 | 40.404 | 0.49 | 5.972604 | 0.1253846 | 0.35 | 4.0625 | 144.67 | 170.2 | 136.16 | 5.074462 | 2.243692 | 0.8652308 | 104.1488 | 6.085467 | 1.843994 | 0.8228633 | -0.3880797 | -0.1661344 | 0.2167565 | 0.05148784
WENSIJINGXIN | 张诚紫 | 高轴压比下 BCCHSS 高强混凝土柱抗震性能试验研究 | 1014 | HRC3 | 0.2 | Square | 0.8125 | Cantilever | 0.015 | 0.09 | 0.025 | 8 | 0.0981746875 | 0.008 | 0.009494583 | 0.0223402 | 455 | 415 | 40.95 | 0.49 | 7.679062 | 0.09622105 | 0.45 | 4.0625 | 140.25 | 165 | 132 | 4.705231 | 2.120615 | 0.8283077 | 102.4027 | 5.071957 | 1.803623 | 0.8225212 | -0.3793773 | -0.0723046 | 0.1757533 | 0.007035026
WENSIJINGXIN | 张诚紫 | 高轴压比下 BCCHSS 高强混凝土柱抗震性能试验研究 | 1015 | HRC4 | 0.2 | Square | 0.8125 | Cantilever | 0.015 | 0.055 | 0.025 | 8 | 0.0981746875 | 0.008 | 0.01553659 | 0.03655668 | 455 | 415 | 42.9 | 0.55 | 4.69276 | 0.1502957 | 0.275 | 4.0625 | 158.27 | 186.2 | 148.96 | 4.336 | 1.997538 | 0.7667692 | 107.587 | 6.872592 | 1.861613 | 0.8182067 | -0.4221967 | -0.3690881 | 0.07301505 | -0.06286612
WENSIJINGXIN | 张诚紫 | 高轴压比下 BCCHSS 高强混凝土柱抗震性能试验研究 | 1016 | HRC5 | 0.2 | Square | 0.8125 | Cantilever | 0.015 | 0.07 | 0.025 | 8 | 0.0981746875 | 0.008 | 0.01220732 | 0.02872311 | 455 | 415 | 40.404 | 0.55 | 5.972604 | 0.1253846 | 0.35 | 4.0625 | 154.87 | 182.2 | 145.76 | 3.843692 | 1.874462 | 0.7421538 | 104.6524 | 5.760438 | 1.829021 | 0.8209877 | -0.4256182 | -0.332743 | 0.02484412 | -0.09602314
WENSIJINGXIN | 张诚紫 | 高轴压比下 BCCHSS 高强混凝土柱抗震性能试验研究 | 1017 | HRC6 | 0.2 | Square | 0.8125 | Cantilever | 0.015 | 0.09 | 0.025 | 8 | 0.0981746875 | 0.008 | 0.009494583 | 0.0223402 | 455 | 415 | 40.95 | 0.55 | 7.679062 | 0.09622105 | 0.45 | 4.0625 | 148.75 | 175 | 140 | 3.474462 | 1.751385 | 0.6929231 | 102.968 | 4.820658 | 1.79054 | 0.8210046 | -0.4116113 | -0.2792558 | -0.02186769 | -0.1560058
WENSIJINGXIN | 张诚紫 | 高轴压比下 BCCHSS 高强混凝土柱抗震性能试验研究 | 1018 | HRC7 | 0.2 | Square | 0.8125 | Cantilever | 0.015 | 0.055 | 0.025 | 8 | 0.0981746875 | 0.008 | 0.01553659 | 0.03655668 | 455 | 415 | 42.9 | 0.61 | 4.69276 | 0.1502957 | 0.275 | 4.0625 | 163.2 | 192 | 153.6 | 3.105231 | 1.824369 | 0.6436923 | 107.5326 | 6.442095 | 1.844096 | 0.8120885 | -0.4399343 | -0.5179781 | -0.01069715 | -0.2073618
WENSIJINGXIN | 张诚紫 | 高轴压比下 BCCHSS 高强混凝土柱抗震性能试验研究 | 1019 | HRC8 | 0.2 | Square | 0.8125 | Cantilever | 0.015 | 0.07 | 0.025 | 8 | 0.0981746875 | 0.008 | 0.01220732 | 0.02872311 | 455 | 415 | 40.404 | 0.61 | 5.972604 | 0.1253846 | 0.35 | 4.0625 | 158.5845 | 186.57 | 149.256 | 2.612923 | 1.701292 | 0.6190769 | 104.6534 | 5.430678 | 1.813385 | 0.8150606 | -0.4390664 | -0.5188588 | -0.06181407 | -0.2404528
WENSIJINGXIN | 张诚紫 | 高轴压比下 BCCHSS 高强混凝土柱抗震性能试验研究 | 1020 | HRC9 | 0.2 | Square | 0.8125 | Cantilever | 0.015 | 0.09 | 0.025 | 8 | 0.0981746875 | 0.008 | 0.009494583 | 0.0223402 | 455 | 415 | 40.95 | 0.61 | 7.679062 | 0.09622105 | 0.45 | 4.0625 | 154.7 | 182 | 145.6 | 2.243692 | 1.627446 | 0.6182154 | 103.0414 | 4.567494 | 1.777163 | 0.8153593 | -0.4338385 | -0.5087695 | -0.08424471 | -0.2417878
WENSIJINGXIN | 刘承文 | 箍筋约束对钢筋混凝土柱抗震性能影响的试验研究 | 1021 | C2 | 0.35 | Square | 1.4 | Cantilever | 0.025 | 0.1 | 0.016 | 8 | 0.01313056 | 0.01 | 0.004487986 | 0.01047197 | 526 | 297 | 23.44 | 0.35 | 14.33418 | 0.05686569 | 0.2857143 | 4 | 120.0625 | 141.25 | 113 | 3.3053 | 1.25 | 0.5196 | 179.7107 | 2.993893 | 1.393539 | 0.5563871 | 0.2722878 | 0.1040139 | -0.1030034 | -0.06611784
WENSIJINGXIN | 刘承文 | 箍筋约束对钢筋混凝土柱抗震性能影响的试验研究 | 1022 | C2B | 0.35 | Square | 1.4 | Cantilever | 0.025 | 0.1 | 0.016 | 8 | 0.01313056 | 0.01 | 0.004487986 | 0.01047197 | 526 | 398 | 23.52 | 0.35 | 14.33418 | 0.07594466 | 0.2857143 | 4 | 108.8 | 128 | 102.4 | 3.51231 | 1.207143 | 0.579 | 181.3463 | 3.122635 | 1.423969 | 0.5718728 | 0.4167681 | 0.1247904 | -0.152269 | 0.01246291
WENSIJINGXIN | 刘承文 | 箍筋约束对钢筋混凝土柱抗震性能影响的试验研究 | 1023 | C3 | 0.35 | Square | 1.4 | Cantilever | 0.025 | 0.05 | 0.016 | 8 | 0.01313056 | 0.008 | 0.005744622 | 0.01340412 | 526 | 304 | 24.56 | 0.35 | 7.167091 | 0.07110607 | 0.1428571 | 4 | 117.3 | 138 | 110.4 | 3.500571 | 1.242857 | 0.5595 | 185.3834 | 3.545819 | 1.4912 | 0.5848067 | 0.343358 | -0.01276089 | -0.1665391 | -0.04327367
WENSIJINGXIN | 刘承文 | 箍筋约束对钢筋混凝土柱抗震性能影响的试验研究 | 1024 | C5 | 0.35 | Square | 1.4 | Cantilever | 0.025 | 0.05 | 0.016 | 8 | 0.01313056 | 0.01 | 0.008975971 | 0.02094393 | 530 | 398 | 23.36 | 0.35 | 7.19429 | 0.1529297 | 0.1428571 | 4 | 127.5 | 150 | 120 | 3.702962 | 1.271429 | 0.5977 | 189.6911 | 4.136332 | 1.633362 | 0.6536568 | 0.2646076 | -0.1047715 | -0.2215878 | -0.08560571
WENSIJINGXIN | 刘承文 | 箍筋约束对钢筋混凝土柱抗震性能影响的试验研究 | 1025 | C6 | 0.35 | Square | 1.4 | Cantilever | 0.025 | 0.04 | 0.016 | 8 | 0.01313056 | 0.01 | 0.01121996 | 0.02617992 | 530 | 326 | 24.08 | 0.35 | 5.755432 | 0.1518982 | 0.1142857 | 4 | 130.05 | 153 | 122.4 | 3.699381 | 1.278571 | 0.586 | 191.7986 | 4.253978 | 1.648399 | 0.6572708 | 0.2535857 | -0.1303714 | -0.2243558 | -0.1084345
WENSIJINGXIN | 周阿礼 | 基于Pushover 分析的高强钢筋混凝土桥墩抗震性能研究 | 1026 | JZ-1 | 0.3 | Square | 1.15 | Cantilever | 0.04 | 0.05 | 0.012 | 12 | 0.015079632 | 0.008 | 0.01340412 | 0.03655668 | 430 | 373.3 | 37 | 0.09009009 | 8.640184 | 0.1352367 | 0.1666667 | 3.833333 | 92.3015 | 108.59 | 86.872 | 4.964348 | 2.230154 | 0.8053043 | 121.7443 | 6.18746 | 2.299945 | 0.7958392 | 0.1211369 | -0.1976759 | -0.03034454 | 0.01189326
WENSIJINGXIN | 王德斌 | 考虑动力效应的钢筋混凝土柱抗震性能研究 | 1027 | S1 | 0.2 | Square | 0.7 | Cantilever | 0.015 | 0.075 | 0.012 | 4 | 0.011309724 | 0.0065 | 0.004424406 | 0.01041037 | 381.5 | 265 | 39.5694 | 0.05 | 12.20752 | 0.02963066 | 0.375 | 3.5 | 42.874 | 50.44 | 40.352 | 3.771429 | 2.077019 | 0.716 | 47.51865 | 4.046398 | 1.733552 | 0.7091178 | -0.05791725 | -0.06795421 | 0.1981287 | 0.00970531
WENSIJINGXIN | 王德斌 | 考虑动力效应的钢筋混凝土柱抗震性能研究 | 1028 | S2 | 0.2 | Square | 0.7 | Cantilever | 0.015 | 0.075 | 0.012 | 4 | 0.011309724 | 0.0065 | 0.004424406 | 0.01041037 | 381.5 | 265 | 39.5694 | 0.04 | 12.20752 | 0.02963066 | 0.375 | 3.5 | 41.701 | 49.06 | 39.248 | 3.622642 | 2.005391 | 0.728 | 46.77195 | 4.102262 | 1.756091 | 0.7188715 | -0.0466378 | -0.116916 | 0.1419631 | 0.01269837
WENSIJINGXIN | 王德斌 | 考虑动力效应的钢筋混凝土柱抗震性能研究 | 1029 | S3 | 0.2 | Square | 0.7 | Cantilever | 0.015 | 0.075 | 0.012 | 4 | 0.011309724 | 0.0065 | 0.004424406 | 0.01041037 | 381.5 | 265 | 39.5694 | 0.075 | 12.20752 | 0.02963066 | 0.375 | 3.5 | 46.8945 | 55.17 | 44.136 | 3.629111 | 1.94717 | 0.701 | 49.41603 | 3.905203 | 1.676801 | 0.6837659 | -0.1042954 | -0.07069854 | 0.1612411 | 0.0252047
WENSIJINGXIN | 王德斌 | 考虑动力效应的钢筋混凝土柱抗震性能研究 | 1030 | S4 | 0.2 | Square | 0.7 | Cantilever | 0.015 | 0.15 | 0.012 | 4 | 0.011309724 | 0.0065 | 0.002212203 | 0.005205183 | 381.5 | 265 | 39.5694 | 0.05 | 24.41503 | 0.01481533 | 0.75 | 3.5 | 38.8535 | 45.71 | 36.568 | 3.396226 | 1.832512 | 0.697 | 45.11444 | 4.073686 | 1.597843 | 0.9021477 | -0.01302904 | -0.1663015 | 0.1468666 | -0.2273992
WENSIJINGXIN | 王德斌 | 考虑动力效应的钢筋混凝土柱抗震性能研究 | 1031 | S5 | 0.2 | Square | 0.7 | Cantilever | 0.015 | 0.075 | 0.012 | 8 | 0.022619448 | 0.0065 | 0.004424406 | 0.01041037 | 381.5 | 265 | 39.5694 | 0.05 | 12.20752 | 0.02963066 | 0.375 | 3.5 | 58.31 | 68.6 | 54.88 | 3.74026 | 1.818182 | 0.8375 | 58.46871 | 4.525608 | 2.031964 | 0.8388931 | -0.1476864 | -0.1735343 | -0.1052095 | -0.001660692
WENSIJINGXIN | 王德斌 | 考虑动力效应的钢筋混凝土柱抗震性能研究 | 1032 | S6 | 0.2 | Square | 0.55 | Cantilever | 0.015 | 0.075 | 0.012 | 4 | 0.011309724 | 0.0065 | 0.004424406 | 0.01041037 | 381.5 | 265 | 39.5694 | 0.05 | 12.20752 | 0.02963066 | 0.375 | 2.75 | 51 | 60 | 48 | 3.653277 | 1.623679 | 0.70123 | 57.94075 | 3.780598 | 1.60171 | 0.6400534 | -0.0343208 | -0.03367737 | 0.01371555 | 0.09558046
WENSIJINGXIN | 王德斌 | 考虑动力效应的钢筋混凝土柱抗震性能研究 | 1033 | S8 | 0.2 | Square | 0.7 | Cantilever | 0.015 | 0.075 | 0.018 | 4 | 0.025446879 | 0.0065 | 0.004424406 | 0.01041037 | 371.7 | 265 | 39.5694 | 0.05 | 8.033135 | 0.02963066 | 0.375 | 3.5 | 58.84615 | 69.23077 | 55.38462 | 3.986711 | 2.312292 | 0.9328 | 60.93967 | 4.583284 | 2.080498 | 0.8618221 | -0.1197604 | -0.1301628 | 0.1114127 | 0.08235795
WENSIJINGXIN | 王德斌 | 考虑动力效应的钢筋混凝土柱抗震性能研究 | 1034 | S9 | 0.2 | Square | 0.7 | Cantilever | 0.015 | 0.075 | 0.018 | 4 | 0.025446879 | 0.0065 | 0.004424406 | 0.01041037 | 421 | 265 | 39.5694 | 0.05 | 8.549285 | 0.02963066 | 0.375 | 3.5 | 62.76923 | 73.84615 | 59.07692 | 4.172727 | 2.376623 | 1.090909 | 62.88025 | 4.710386 | 2.177042 | 0.9080168 | -0.1484966 | -0.1141432 | 0.09167541 | 0.2014195
WENSIJINGXIN | 王德斌 | 考虑动力效应的钢筋混凝土柱抗震性能研究 | 1035 | S7 | 0.2 | Square | 0.7 | Cantilever | 0.015 | 0.075 | 0.012 | 4 | 0.011309724 | 0.0065 | 0.004424406 | 0.01041037 | 381.5 | 265 | 55.6608 | 0.05 | 12.20752 | 0.02106451 | 0.375 | 3.5 | 45.9595 | 54.07 | 43.256 | 3.391362 | 2.025974 | 0.6766 | 55.53151 | 3.835221 | 1.654077 | 0.7068789 | 0.02703004 | -0.1157323 | 0.2248363 | -0.04283469
WENSIJINGXIN | 傅剑平 | 考虑箍筋约束的HRB497级柱抗震性能试验研究 | 1036 | C5 | 0.35 | Square | 1.4 | Cantilever | 0.02916667 | 0.05 | 0.016 | 8 | 0.01313056 | 0.01 | 0.008975971 | 0.02154233 | 530 | 398 | 22.776 | 0.35 | 7.19429 | 0.1568509 | 0.1428571 | 4 | 170.2652 | 200.312 | 160.2496 | 3.2649 | 1.53 | 0.54 | 188.9333 | 4.186734 | 1.646472 | 0.6598731 | -0.05680499 | -0.2201798 | -0.07074025 | -0.1816608
WENSIJINGXIN | 傅剑平 | 考虑箍筋约束的HRB497级柱抗震性能试验研究 | 1037 | C8 | 0.4 | Square | 1.6 | Cantilever | 0.03333333 | 0.085 | 0.016 | 12 | 0.015079632 | 0.008 | 0.005913581 | 0.01419259 | 526 | 571 | 20.67 | 0.35 | 12.18405 | 0.1633602 | 0.2125 | 4 | 208.76 | 245.6 | 196.48 | 3.834 | 1.45 | 0.709 | 243.8201 | 4.031526 | 1.629088 | 0.7014567 | -0.007247061 | -0.04899529 | -0.1099317 | 0.01075376
WENSIJINGXIN | 傅剑平 | 考虑箍筋约束的HRB497级柱抗震性能试验研究 | 1038 | C4 | 0.35 | Square | 1.4 | Cantilever | 0.02916667 | 0.05 | 0.016 | 8 | 0.01313056 | 0.008 | 0.005744622 | 0.01378709 | 530 | 571 | 21.996 | 0.35 | 7.19429 | 0.1491262 | 0.1428571 | 4 | 161.497875 | 189.9975 | 151.998 | 3.36 | 1.55 | 0.577 | 186.5119 | 4.124615 | 1.634218 | 0.6522118 | -0.0183455 | -0.1853785 | -0.05153423 | -0.115318
WENSIJINGXIN | 傅剑平 | 考虑箍筋约束的HRB498级柱抗震性能试验研究 | 1039 | C2 | 0.35 | Square | 1.4 | Cantilever | 0.02916667 | 0.1 | 0.016 | 8 | 0.01313056 | 0.01 | 0.004487986 | 0.01077117 | 526 | 297 | 22.854 | 0.35 | 14.33418 | 0.05832378 | 0.2857143 | 4 | 154.15175 | 181.355 | 145.084 | 2.8028 | 1.475 | 0.517 | 178.7767 | 3.017766 | 1.400791 | 0.5595157 | -0.01421704 | -0.07123354 | 0.05297679 | -0.0759866
WENSIJINGXIN | 傅剑平 | 考虑箍筋约束的HRB499级柱抗震性能试验研究 | 1040 | C2B | 0.35 | Square | 1.4 | Cantilever | 0.02916667 | 0.1 | 0.016 | 8 | 0.01313056 | 0.01 | 0.004487986 | 0.01077117 | 526 | 398 | 22.932 | 0.35 | 14.33418 | 0.07789196 | 0.2857143 | 4 | 159.1863 | 187.278 | 149.8224 | 2.9274 | 1.4235 | 0.529 | 180.4438 | 3.15115 | 1.432366 | 0.575727 | -0.03649212 | -0.07100575 | -0.006189849 | -0.08116169
WENSIJINGXIN | 傅剑平 | 考虑箍筋约束的HRB500级柱抗震性能试验研究 | 1041 | C1 | 0.35 | Square | 1.4 | Cantilever | 0.02916667 | 0.1 | 0.016 | 8 | 0.01313056 | 0.008 | 0.002872311 | 0.006893546 | 526 | 571 | 23.088 | 0.35 | 14.33418 | 0.07103645 | 0.2857143 | 4 | 153.476 | 180.56 | 144.448 | 2.73 | 1.48 | 0.52 | 180.2352 | 3.103951 | 1.420696 | 0.5697808 | -0.001798965 | -0.1204759 | 0.04174281 | -0.0873683
WENSIJINGXIN | 傅剑平 | 考虑箍筋约束的HRB501级柱抗震性能试验研究 | 1042 | C6 | 0.35 | Square | 1.4 | Cantilever | 0.02916667 | 0.04 | 0.016 | 8 | 0.01313056 | 0.008 | 0.01121996 | 0.02692791 | 530 | 326 | 23.478 | 0.35 | 5.755432 | 0.155793 | 0.1142857 | 4 | 175.5131 | 206.486 | 165.1888 | 3.1629 | 1.53 | 0.546 | 191.0079 | 4.306456 | 1.66186 | 0.6634554 | -0.07495961 | -0.2655445 | -0.07934505 | -0.1770359
WENSIJINGXIN | 傅剑平 | 考虑箍筋约束的HRB502级柱抗震性能试验研究 | 1043 | C3 | 0.35 | Square | 1.4 | Cantilever | 0.02916667 | 0.05 | 0.016 | 8 | 0.01313056 | 0.008 | 0.005744622 | 0.01378709 | 526 | 304 | 23.946 | 0.35 | 7.167091 | 0.0729293 | 0.1428571 | 4 | 167.3150625 | 196.84125 | 157.473 | 2.961 | 1.525 | 0.53 | 184.4177 | 3.578583 | 1.500169 | 0.5884064 | -0.06311439 | -0.1725776 | 0.01655197 | -0.09926204
WENSIJINGXIN | 蔡茂 | 考虑剪切作用的钢筋混凝土柱地震反应分析 | 1044 | CRL-DIII-2 | 0.35 | Square | 0.65 | Cantilever | 0.02916667 | 0.1 | 0.014 | 14 | 0.017592904 | 0.008 | 0.0057 | 0.01368 | 498 | 303.3 | 32 | 0.15 | 15.93994 | 0.0540253125 | 0.2857143 | 1.857143 | 252.45 | 297 | 237.6 | 4.05566666 | 1.615385 | 0.6461862 | 295.7369 | 3.286699 | 1.555312 | 0.626139 | -0.004252909 | 0.2339637 | 0.03862391 | 0.03201717
WENSIJINGXIN | 蔡茂 | 考虑剪切作用的钢筋混凝土柱地震反应分析 | 1045 | CRL-AI-2 | 0.35 | Square | 0.65 | Cantilever | 0.02916667 | 0.2 | 0.018 | 14 | 0.02908215 | 0.008 | 0.0014 | 0.00336 | 398.3 | 303.3 | 27.3 | 0.15 | 22.17495 | 0.01555385 | 0.5714286 | 1.857143 | 244.375 | 287.5 | 230 | 1.520769 | 0.8923077 | 0.7061538 | 293.4489 | 2.101697 | 1.376438 | 0.6908894 | 0.02069165 | -0.276409 | -0.351727 | 0.02209394
WENSIJINGXIN | 蔡茂 | 考虑剪切作用的钢筋混凝土柱地震反应分析 | 1046 | CRS-AI-2 | 0.35 | Square | 0.55 | Cantilever | 0.02916667 | 0.2 | 0.018 | 14 | 0.02908215 | 0.008 | 0.0014 | 0.00336 | 398.3 | 303.3 | 32 | 0.15 | 22.17495 | 0.013269375 | 0.5714286 | 1.571429 | 281.52 | 331.2 | 264.96 | 2.181818 | 0.8181818 | 0.6709091 | 332.0827 | 1.868328 | 1.310435 | 0.6576769 | 0.002665061 | 0.1677919 | -0.3756412 | 0.02011964
WENSIJINGXIN | 蔡茂 | 考虑剪切作用的钢筋混凝土柱地震反应分析 | 1047 | CRL-BII-2 | 0.35 | Square | 0.65 | Cantilever | 0.02916667 | 0.1 | 0.016 | 14 | 0.02297849 | 0.008 | 0.0028 | 0.00672 | 354.3 | 303.3 | 32 | 0.15 | 11.76429 | 0.02653875 | 0.2857143 | 1.857143 | 238 | 280 | 224 | 2.061538 | 1.367 | 0.6785385 | 288.9923 | 2.829262 | 1.417976 | 0.6493206 | 0.03211545 | -0.2713512 | -0.03595002 | 0.04499762
WENSIJINGXIN | 蔡茂 | 考虑剪切作用的钢筋混凝土柱地震反应分析 | 1048 | CRL-AI-4B | 0.35 | Square | 0.65 | Cantilever | 0.02916667 | 0.2 | 0.018 | 14 | 0.02908215 | 0.008 | 0.0014 | 0.00336 | 398.3 | 303.3 | 27.3 | 0.35 | 22.17495 | 0.01555385 | 0.5714286 | 1.857143 | 276.25 | 325 | 260 | 1.170769 | 0.8769231 | 0.6070769 | 378.5558 | 1.42697 | 1.112267 | 0.5900845 | 0.164787 | -0.1795419 | -0.2115892 | 0.02879654
WENSIJINGXIN | 蔡茂 | 考虑剪切作用的钢筋混凝土柱地震反应分析 | 1049 | CRL-AI-4A | 0.35 | Square | 0.65 | Cantilever | 0.02916667 | 0.2 | 0.018 | 14 | 0.02908215 | 0.008 | 0.0014 | 0.00336 | 398.3 | 303.3 | 39.2 | 0.35 | 22.17495 | 0.01083214 | 0.5714286 | 1.857143 | 348.5 | 410 | 328 | 1.153846 | 0.8507692 | 0.5692308 | 426.2446 | 1.315184 | 1.062825 | 0.5621976 | 0.03962094 | -0.1226734 | -0.1995208 | 0.01251017
WENSIJINGXIN | 张洛 | 考虑纵筋屈曲及变形分离的RC柱抗震性能试验研究 | 1050 | SC-10 | 0.4 | Square | 1.2 | Cantilever | 0.025 | 0.15 | 0.016 | 8 | 0.010053088 | 0.01 | 0.0039269875 | 0.008975971 | 437 | 335 | 26.46 | 0.3 | 19.59801 | 0.0497181 | 0.375 | 3 | 230.4808 | 271.1538 | 216.9231 | 2.520325 | 1.056911 | 0.4065041 | 261.494 | 2.535279 | 1.154559 | 0.4269938 | -0.03562508 | -0.005898144 | -0.08457609 | -0.04798599
WENSIJINGXIN | 张洛 | 考虑纵筋屈曲及变形分离的RC柱抗震性能试验研究 | 1051 | SC-8 | 0.4 | Square | 1.2 | Cantilever | 0.025 | 0.15 | 0.016 | 8 | 0.010053088 | 0.01 | 0.0039269875 | 0.008975971 | 455 | 335 | 29.03 | 0.2 | 19.99756 | 0.0453166 | 0.375 | 3 | 199.5652 | 234.7826 | 187.8261 | 2.916667 | 1.176389 | 0.4412 | 237.7956 | 2.964642 | 1.311073 | 0.4868068 | 0.01283329 | -0.01618262 | -0.1027283 | -0.09368554
WENSIJINGXIN | 张洛 | 考虑纵筋屈曲及变形分离的RC柱抗震性能试验研究 | 1052 | SC-7 | 0.4 | Square | 1.2 | Cantilever | 0.025 | 0.1 | 0.016 | 8 | 0.010053088 | 0.008 | 0.003769908 | 0.008616933 | 460 | 351.67 | 26.98 | 0.2 | 13.40476 | 0.04913875 | 0.25 | 3 | 194.2857 | 228.5714 | 182.8571 | 3.097826 | 1.132246 | 0.4528986 | 237.3856 | 3.290944 | 1.381791 | 0.4925351 | 0.03856198 | -0.05868157 | -0.1805951 | -0.08047466
WENSIJINGXIN | 张洛 | 考虑纵筋屈曲及变形分离的RC柱抗震性能试验研究 | 1053 | SC-9 | 0.4 | Square | 1.2 | Cantilever | 0.025 | 0.15 | 0.016 | 8 | 0.010053088 | 0.01 | 0.0039269875 | 0.008975971 | 480 | 335 | 26.35 | 0.1 | 20.5396 | 0.04992565 | 0.375 | 3 | 164.3333 | 193.3333 | 154.6667 | 3.416667 | 1.197183 | 0.5070423 | 203.1671 | 3.507541 | 1.528308 | 0.5730489 | 0.05086415 | -0.02590835 | -0.2166612 | -0.115185
WENSIJINGXIN | 张喜德 | 配高强箍筋的高强混凝土柱抗震性能试验研究 | 1054 | HRCC-3 | 0.2 | Square | 1.45 | Cantilever | 0.02 | 0.08 | 0.014 | 8 | 0.030787582 | 0.008 | 0.00942477 | 0.023561925 | 400 | 400 | 102.5424 | 0.177 | 11.42857 | 0.03676439 | 0.4 | 7.25 | 48.875 | 57.5 | 46 | 2.324593 | 1.557333 | 0.4325926 | 59.31968 | 3.177221 | 1.861935 | 0.7705821 | 0.03164654 | -0.2683566 | -0.1635942 | -0.4386158
WENSIJINGXIN | 张喜德 | 配高强箍筋的高强混凝土柱抗震性能试验研究 | 1055 | HRCC-2 | 0.2 | Square | 1.45 | Cantilever | 0.02 | 0.05 | 0.014 | 8 | 0.030787582 | 0.008 | 0.015079632 | 0.03769908 | 400 | 235 | 103.2486 | 0.177 | 7.142857 | 0.03432215 | 0.25 | 7.25 | 48.195 | 56.7 | 45.36 | 2.34963 | 1.605333 | 0.4451852 | 59.77749 | 2.911219 | 1.852599 | 0.7155882 | 0.05427676 | -0.1929053 | -0.1334694 | -0.3778752
WENSIJINGXIN | 张喜德 | 配高强箍筋的高强混凝土柱抗震性能试验研究 | 1056 | HRCC-1 | 0.2 | Square | 1.45 | Cantilever | 0.02 | 0.05 | 0.014 | 8 | 0.030787582 | 0.008 | 0.015079632 | 0.03769908 | 400 | 400 | 104.096 | 0.177 | 7.142857 | 0.05794507 | 0.25 | 7.25 | 55.505 | 65.3 | 52.24 | 3.200889 | 1.822222 | 0.4555556 | 60.57566 | 3.756539 | 1.787171 | 0.8148526 | -0.07234825 | -0.1479154 | 0.01961272 | -0.440935
WENSIJINGXIN | 殷小溦 | 配置HRB500大间距高强纵筋的钢筋混凝土柱抗震性能试验研究 | 1057 | Z-0.9-32 | 0.6 | Square | 1.8 | Cantilever | 0.04 | 0.1 | 0.032 | 4 | 0.008936078 | 0.014 | 0.005131264 | 0.01184138 | 520 | 438 | 46.878 | 0.15 | 7.126096 | 0.04794346 | 0.1666667 | 3 | 706.35 | 831 | 664.8 | 3.75 | 1.211 | 0.50652 | 599.565 | 3.452292 | 1.317754 | 0.5126883
WENSIJINGXIN | 殷小溦 | 配置HRB500大间距高强纵筋的钢筋混凝土柱抗震性能试验研究 | 1058 | Z-0.9-32aH | 0.6 | Square | 1.8 | Cantilever | 0.04 | 0.1 | 0.032 | 4 | 0.008936078 | 0.014 | 0.005131264 | 0.01184138 | 520 | 438 | 53.274 | 0.2 | 7.126096 | 0.04218744 | 0.1666667 | 3 | 853.4 | 1004 | 803.2 | 3.56 | 1.11 | 0.465632 | 684.7909 | 3.144262 | 1.22107 | 0.5114119
WENSIJINGXIN | 戎贤 | 配置HRB500级高强钢筋混凝土桥墩的抗震性能试验 | 1059 | L1 | 0.3 | Square | 1.06 | Cantilever | 0.02 | 0.08 | 0.016 | 10 | 0.0223402 | 0.01 | 0.00981746875 | 0.0226557 | 383 | 352 | 45.318 | 0.07 | 9.785193 | 0.07625555 | 0.2666667 | 3.533333 | 79.764 | 93.84 | 75.072 | 4.245283 | 2.45283 | 0.7048113 | 145.2567 | 5.273095 | 2.120825 | 0.7477567 | 0.5479188 | -0.1949162 | 0.1565454 | -0.05743225
WENSIJINGXIN | 戎贤 | 配置HRB500级高强钢筋混凝土桥墩的抗震性能试验 | 1060 | L2 | 0.3 | Square | 1.06 | Cantilever | 0.02 | 0.08 | 0.016 | 10 | 0.0223402 | 0.01 | 0.00981746875 | 0.0226557 | 600 | 352 | 45.318 | 0.07 | 12.24745 | 0.07625555 | 0.2666667 | 3.533333 | 94.639 | 111.34 | 89.072 | 4.764151 | 2.946226 | 0.7548113 | 165.7466 | 5.731771 | 2.494965 | 0.9470828 | 0.4886528 | -0.1688169 | 0.180869 | -0.2030144
WENSIJINGXIN | 戎贤 | 配置HRB500级高强钢筋混凝土桥墩的抗震性能试验 | 1061 | L3 | 0.3 | Square | 1.06 | Cantilever | 0.02 | 0.08 | 0.016 | 10 | 0.0223402 | 0.01 | 0.00981746875 | 0.0226557 | 383 | 585 | 45.318 | 0.07 | 9.785193 | 0.1267315 | 0.2666667 | 3.533333 | 82.025 | 96.5 | 77.2 | 4.386792 | 3.207547 | 0.7537736 | 150.4689 | 6.376344 | 2.306776 | 0.7549972 | 0.5592631 | -0.3120207 | 0.390489 | -0.001620697
WENSIJINGXIN | 戎贤 | 配置HRB500级高强钢筋混凝土桥墩的抗震性能试验 | 1062 | L4 | 0.3 | Square | 1.06 | Cantilever | 0.02 | 0.08 | 0.016 | 10 | 0.0223402 | 0.01 | 0.00981746875 | 0.0226557 | 600 | 585 | 45.318 | 0.07 | 12.24745 | 0.1267315 | 0.2666667 | 3.533333 | 98.6 | 116 | 92.8 | 5.330189 | 3.637736 | 0.8783019 | 171.0631 | 6.727898 | 2.681614 | 0.9329538 | 0.474682 | -0.2077484 | 0.3565471 | -0.05857944
WENSIJINGXIN | 唐伟明 | 配置大间距HRB500纵筋的C80混凝土柱抗震性能试验 | 1063 | Z-55-3C | 0.45 | Square | 1.2 | Double-Cantilever | 0.02 | 0.075 | 0.02 | 8 | 0.01241122 | 0.01 | 0.006981311 | 0.01532483 | 518.6 | 425 | 63.4842 | 0.314 | 8.539797 | 0.04673694 | 0.1666667 | 2.666667 | 546.975 | 643.5 | 514.8 | 2.515333 | 1.273 | 0.5383333 | 610.5451 | 2.772128 | 1.1875 | 0.5565991 | -0.05121194 | -0.09263451 | 0.07199964 | -0.03281682
WENSIJINGXIN | 殷小溦 | 配置大间距高强纵筋的钢筋混凝土柱抗震性能试验研究 | 1064 | Z-40-L | 0.6 | Square | 1.8 | Cantilever | 0.06 | 0.1 | 0.04 | 4 | 0.01396262 | 0.014 | 0.005131264 | 0.01282816 | 545 | 438 | 51.48 | 0.13 | 5.836309 | 0.0436576 | 0.1666667 | 3 | 816 | 960 | 768 | 3.700716 | 1.263158 | 0.5296684 | 683.0588 | 3.763794 | 1.470037 | 0.6344827 | -0.2884804 | -0.01675926 | -0.1407304 | -0.1651965
WENSIJINGXIN | 殷小溦 | 配置大间距高强纵筋的钢筋混凝土柱抗震性能试验研究 | 1065 | Z-40-M | 0.6 | Square | 1.8 | Cantilever | 0.06 | 0.1 | 0.04 | 4 | 0.01396262 | 0.014 | 0.005131264 | 0.01282816 | 545 | 438 | 53.274 | 0.2 | 5.836309 | 0.04218744 | 0.1666667 | 3 | 978.775 | 1151.5 | 921.2 | 3.452632 | 1.143158 | 0.5057895 | 767.6021 | 3.380204 | 1.3469 | 0.6163376 | -0.3333894 | 0.02142686 | -0.1512676 | -0.179363
WENSIJINGXIN | 张萍 | 配置高强钢筋混凝土柱抗震性能试验研究 | 1066 | Z-4 | 0.4 | Square | 1.4 | Cantilever | 0.03333333 | 0.05 | 0.018 | 12 | 0.01908515925 | 0.0065 | 0.006636608875 | 0.0159278613 | 634.2 | 652.3 | 34.866 | 0.1 | 6.995369 | 0.1241628 | 0.125 | 3.5 | 250.835 | 295.1 | 236.08 | 6.559524 | 2.305714 | 1.16 | 275.5147 | 6.29708 | 2.472494 | 0.94396 | -0.06636833 | 0.04167707 | -0.06745404 | 0.2288657
WENSIJINGXIN | 张萍 | 配置高强钢筋混凝土柱抗震性能试验研究 | 1067 | Z-5 | 0.4 | Square | 1.4 | Cantilever | 0.03333333 | 0.05 | 0.018 | 12 | 0.01908515925 | 0.008 | 0.010053088 | 0.0241274112 | 634.2 | 649.4 | 28.158 | 0.4 | 6.995369 | 0.2318515 | 0.125 | 3.5 | 318.7755 | 375.03 | 300.024 | 4.132857 | 1.975714 | 0.9502857 | 385.4117 | 4.848548 | 1.855204 | 0.7702901 | 0.02768219 | -0.1476093 | 0.06495783 | 0.2336724
WENSIJINGXIN | 张萍 | 配置高强钢筋混凝土柱抗震性能试验研究 | 1068 | Z-1 | 0.4 | Square | 1.4 | Cantilever | 0.03333333 | 0.05 | 0.02 | 8 | 0.01570795 | 0.0065 | 0.004977457 | 0.0119459 | 642.7 | 652.3 | 35.334 | 0.1 | 6.337882 | 0.09188869 | 0.125 | 3.5 | 230.3415 | 270.99 | 216.792 | 5.951429 | 2.128571 | 1.114286 | 256.7788 | 5.522243 | 2.224404 | 0.8370197 | -0.05244177 | 0.07771935 | -0.04308257 | 0.3312539
WENSIJINGXIN | 张萍 | 配置高强钢筋混凝土柱抗震性能试验研究 | 1069 | Z-2 | 0.4 | Square | 1.4 | Cantilever | 0.03333333 | 0.05 | 0.02 | 8 | 0.01570795 | 0.008 | 0.007539816 | 0.0180955584 | 642.7 | 649.4 | 30.03 | 0.4 | 6.337882 | 0.1630488 | 0.125 | 3.5 | 304.66125 | 358.425 | 286.74 | 3.628905 | 1.541429 | 0.6902214 | 364.1029 | 4.126586 | 1.663957 | 0.679738 | 0.01584132 | -0.1206036 | -0.07363658 | 0.01542268
WENSIJINGXIN | 司炳君 | 普通及高强钢筋混凝土桥墩地震抗剪强度研究 | 1070 | R18 | 0.3 | Square | 0.6 | Cantilever | 0.01 | 0.04 | 0.025 | 4 | 0.0218166 | 0.006 | 0.0035 | 0.0075 | 423 | 511 | 36.8 | 0.23 | 3.290714 | 0.04860054 | 0.1333333 | 2 | 266.645 | 313.7 | 250.96 | 3.713333 | 1.203667 | 0.4176667 | 258.9375 | 3.563191 | 1.556151 | 0.7019937 | -0.1745698 | 0.04213702 | -0.2265105 | -0.4050279
WENSIJINGXIN | 司炳君 | 普通及高强钢筋混凝土桥墩地震抗剪强度研究 | 1071 | R15 | 0.3 | Square | 0.45 | Cantilever | 0.025 | 0.06 | 0.022 | 4 | 0.01689477 | 0.006 | 0.0035 | 0.0084 | 444 | 511 | 36.8 | 0.09 | 5.74672 | 0.04860054 | 0.2 | 1.5 | 225.335 | 265.1 | 212.08 | 2.1992 | 1.133333 | 0.3711111 | 225.4784 | 3.51487 | 1.582166 | 0.60195 | -0.1494591 | -0.3743155 | -0.2836825 | -0.3834852
WENSIJINGXIN | 司炳君 | 普通及高强钢筋混凝土桥墩地震抗剪强度研究 | 1072 | R10 | 0.3 | Square | 0.6 | Cantilever | 0.025 | 0.08 | 0.02 | 4 | 0.01396262 | 0.006 | 0.0026 | 0.00624 | 467 | 511 | 34.8 | 0.05 | 8.644073 | 0.03817816 | 0.2666667 | 2 | 127.5 | 150 | 120 | 4.141333 | 1.6403568 | 0.5376167 | 169.0142 | 3.674554 | 1.617211 | 0.5909943 | 0.1267613 | 0.1270301 | 0.01431193 | -0.09031835
WENSIJINGXIN | 司炳君 | 普通及高强钢筋混凝土桥墩地震抗剪强度研究 | 1073 | R7 | 0.3 | Square | 0.45 | Cantilever | 0.025 | 0.06 | 0.022 | 4 | 0.01689477 | 0.006 | 0.0035 | 0.0084 | 444 | 511 | 34.8 | 0.05 | 5.74672 | 0.05139368 | 0.2 | 1.5 | 182.75 | 215 | 172 | 2.377778 | 1.211111 | 0.405067 | 207.0833 | 3.689769 | 1.644741 | 0.603978 | -0.03682193 | -0.3555754 | -0.2636464 | -0.3293348
WENSIJINGXIN | 司炳君 | 普通及高强钢筋混凝土桥墩地震抗剪强度研究 | 1074 | R3 | 0.3 | Square | 0.75 | Cantilever | 0.025 | 0.06 | 0.022 | 4 | 0.01689477 | 0.006 | 0.0035 | 0.0084 | 444 | 511 | 32.2 | 0.09 | 5.74672 | 0.05554348 | 0.2 | 2.5 | 132.6 | 156 | 124.8 | 4.253333 | 1.720667 | 0.6753333 | 162.2551 | 4.313668 | 1.79074 | 0.6738918 | 0.04009685 | -0.0139869 | -0.03913075 | 0.002139188
WENSIJINGXIN | 司炳君 | 普通及高强钢筋混凝土桥墩地震抗剪强度研究 | 1075 | R2 | 0.3 | Square | 0.75 | Cantilever | 0.025 | 0.08 | 0.022 | 4 | 0.01689477 | 0.006 | 0.0026 | 0.00624 | 444 | 511 | 34.8 | 0.05 | 7.662294 | 0.03817816 | 0.2666667 | 2.5 | 119.68 | 140.8 | 112.64 | 4.037333 | 1.673333 | 0.6523 | 153.1438 | 4.061655 | 1.760375 | 0.6637172 | 0.0876692 | -0.005988078 | -0.04944513 | -0.01720189
WENSIJINGXIN | 司炳君 | 普通及高强钢筋混凝土桥墩地震抗剪强度研究 | 1076 | G1 | 0.3 | Square | 0.6 | Cantilever | 0.01 | 0.08 | 0.02 | 4 | 0.01396262 | 0.006 | 0.0023561925 | 0.005048984 | 467 | 511 | 42.276 | 0.05 | 8.644073 | 0.02847986 | 0.2666667 | 2 | 133.45 | 157 | 125.6 | 3.195 | 1.38358 | 0.3633333 | 180.6931 | 3.509461 | 1.557623 | 0.580752 | 0.1509116 | -0.08960388 | -0.1117364 | -0.3743744
WENSIJINGXIN | 司炳君 | 普通及高强钢筋混凝土桥墩地震抗剪强度研究 | 1077 | G2 | 0.3 | Square | 0.6 | Cantilever | 0.01 | 0.08 | 0.022 | 4 | 0.01689477 | 0.006 | 0.0023561925 | 0.005048984 | 444 | 511 | 42.276 | 0.15 | 7.662294 | 0.02847986 | 0.2666667 | 2 | 204 | 240 | 192 | 2.9775 | 1.320717 | 0.3256667 | 220.496 | 3.081758 | 1.439558 | 0.583439 | -0.08126651 | -0.03383061 | -0.08255408 | -0.4418154
WENSIJINGXIN | 司炳君 | 普通及高强钢筋混凝土桥墩地震抗剪强度研究 | 1078 | G3 | 0.3 | Square | 0.45 | Cantilever | 0.01 | 0.06 | 0.022 | 4 | 0.01689477 | 0.006 | 0.00314159 | 0.006731979 | 444 | 511 | 50.232 | 0.15 | 5.74672 | 0.03195876 | 0.2 | 1.5 | 293.4965 | 345.29 | 276.232 | 2.043111 | 1.140444 | 0.4688889 | 279.9714 | 2.977437 | 1.407272 | 0.5719223 | -0.1891703 | -0.3138021 | -0.1896061 | -0.1801529
WENSIJINGXIN | 司炳君 | 普通及高强钢筋混凝土桥墩地震抗剪强度研究 | 1079 | G4 | 0.3 | Square | 0.75 | Cantilever | 0.01 | 0.06 | 0.022 | 4 | 0.01689477 | 0.006 | 0.00314159 | 0.006731979 | 444 | 511 | 50.232 | 0.15 | 5.74672 | 0.03195876 | 0.2 | 2.5 | 176.069 | 207.14 | 165.712 | 3.856933 | 1.84596 | 0.5706667 | 210.0604 | 3.524736 | 1.525971 | 0.6061599 | 0.01409859 | 0.09424743 | 0.209695 | -0.05855418
WENSIJINGXIN | 司炳君 | 普通及高强钢筋混凝土桥墩地震抗剪强度研究 | 1080 | G5 | 0.3 | Square | 0.6 | Cantilever | 0.01 | 0.06 | 0.025 | 4 | 0.0218166 | 0.006 | 0.00314159 | 0.006731979 | 423 | 511 | 47.268 | 0.05 | 4.936071 | 0.03396278 | 0.2 | 2 | 200.7275 | 236.15 | 188.92 | 4.378333 | 1.531667 | 0.4368333 | 216.0351 | 3.801855 | 1.712675 | 0.6552301 | -0.08517844 | 0.1516309 | -0.1056878 | -0.3333131
WENSIJINGXIN | 司炳君 | 普通及高强钢筋混凝土桥墩地震抗剪强度研究 | 1081 | G6 | 0.3 | Square | 0.6 | Cantilever | 0.01 | 0.04 | 0.025 | 4 | 0.0218166 | 0.006 | 0.004712385 | 0.01009797 | 423 | 511 | 50.232 | 0.15 | 3.290714 | 0.04793814 | 0.1333333 | 2 | 250.2825 | 294.45 | 235.56 | 3.806 | 1.466667 | 0.4571667 | 266.1828 | 3.798666 | 1.63748 | 0.6612264 | -0.09599991 | 0.001930802 | -0.1043146 | -0.308608
WENSIJINGXIN | 孙治国 | 普通及高强钢筋混凝土桥墩地震抗剪强度研究 | 1082 | R10 | 0.3 | Square | 0.6 | Cantilever | 0.025 | 0.08 | 0.02 | 4 | 0.01396262 | 0.006 | 0.0023561925 | 0.005654862 | 467 | 511 | 36.64 | 0.05 | 8.644073 | 0.03286065 | 0.2666667 | 2 | 123.42 | 145.2 | 116.16 | 3.430667 | 1.318333 | 0.5733333 | 171.5946 | 3.609748 | 1.595663 | 0.586427 | 0.1817809 | -0.04961049 | -0.173802 | -0.02232794
WENSIJINGXIN | 张微敬 | 强约束大尺寸钢筋混凝土柱抗震性能试验研究 | 1083 | WNA-50(8) | 0.45 | Square | 1.8 | Cantilever | 0.0375 | 0.05 | 0.018 | 12 | 0.015079632 | 0.008 | 0.008936078 | 0.02144659 | 441.1 | 439.7 | 36.08 | 0.5507426 | 5.833995 | 0.1089023 | 0.1111111 | 4 | 319.21155 | 375.543 | 300.4344 | 3.188519 | 1.242333 | 0.5365722 | 408.3355 | 2.859229 | 1.123272 | 0.5554077 | 0.08732033 | 0.1151673 | 0.1059953 | -0.03391293
WENSIJINGXIN | 张微敬 | 强约束大尺寸钢筋混凝土柱抗震性能试验研究 | 1084 | WNB-75(8)b | 0.45 | Square | 1.8 | Cantilever | 0.0375 | 0.075 | 0.014 | 20 | 0.01520374 | 0.008 | 0.008936078 | 0.02144659 | 335 | 439.7 | 36.08 | 0.5507426 | 9.805181 | 0.1089023 | 0.1666667 | 4 | 300.9765 | 354.09 | 283.272 | 3.301611 | 1.438056 | 0.5780106 | 380.4899 | 2.641147 | 1.033304 | 0.5482022 | 0.07455711 | 0.250067 | 0.3917067 | 0.05437466
WENSIJINGXIN | 张微敬 | 强约束大尺寸钢筋混凝土柱抗震性能试验研究 | 1085 | WNB-100(10) | 0.45 | Square | 1.8 | Cantilever | 0.0375 | 0.1 | 0.014 | 20 | 0.01520374 | 0.01 | 0.01047197 | 0.02513272 | 335 | 447.1 | 36.08 | 0.5507426 | 13.07358 | 0.1297676 | 0.2222222 | 4 | 266.2115 | 313.19 | 250.552 | 3.753889 | 1.476111 | 0.5891111 | 384.1875 | 2.626439 | 1.02927 | 0.5477609 | 0.2266915 | 0.4292696 | 0.4341344 | 0.07548945
WENSIJINGXIN | 张微敬 | 强约束大尺寸钢筋混凝土柱抗震性能试验研究 | 1086 | WNB-75(8) | 0.45 | Square | 1.8 | Cantilever | 0.0375 | 0.075 | 0.014 | 20 | 0.01520374 | 0.008 | 0.008936078 | 0.02144659 | 335 | 439.7 | 36.08 | 0.5507426 | 9.805181 | 0.1089023 | 0.1666667 | 4 | 300.237 | 353.22 | 282.576 | 3.358852 | 1.447778 | 0.5307511 | 380.4899 | 2.641147 | 1.033304 | 0.5482022 | 0.07720381 | 0.2717397 | 0.4011156 | -0.03183339
WENSIJINGXIN | 白雪霜 | 现有钢筋混凝土框架结构抗震鉴定方法试验研究 | 1087 | A01 | 0.267 | Square | 0.85 | Cantilever | 0.02225 | 0.2 | 0.012 | 4 | 0.006345845 | 0.006 | 0.001058963 | 0.002541511 | 345 | 375 | 23.12 | 0.2380952 | 30.95696 | 0.01717609 | 0.7490637 | 3.183521 | 55.114 | 64.84 | 51.872 | 2.572941 | 0.8823529 | 0.3709412 | 85.02881 | 2.429732 | 1.084793 | 0.4840658 | 0.3113635 | 0.05894029 | -0.186616 | -0.2336968
WENSIJINGXIN | 白雪霜 | 现有钢筋混凝土框架结构抗震鉴定方法试验研究 | 1088 | A02 | 0.267 | Square | 0.85 | Cantilever | 0.02225 | 0.2 | 0.012 | 4 | 0.006345845 | 0.006 | 0.001058963 | 0.002541511 | 345 | 375 | 23.12 | 0.3571429 | 30.95696 | 0.01717609 | 0.7490637 | 3.183521 | 66.725 | 78.5 | 62.8 | 1.832353 | 0.7647059 | 0.354 | 99.29376 | 1.862621 | 0.9322376 | 0.3787085 | 0.2648887 | -0.01625001 | -0.1797092 | -0.06524401
WENSIJINGXIN | 白雪霜 | 现有钢筋混凝土框架结构抗震鉴定方法试验研究 | 1089 | A03 | 0.267 | Square | 0.85 | Cantilever | 0.02225 | 0.2 | 0.012 | 4 | 0.006345845 | 0.006 | 0.001058963 | 0.002541511 | 345 | 375 | 23.12 | 0.4761905 | 30.95696 | 0.01717609 | 0.7490637 | 3.183521 | 71.5615 | 84.19 | 67.352 | 0.9994118 | 0.6588235 | 0.3048235 | 113.4923 | 1.438136 | 0.8308776 | 0.3476325 | 0.3480494 | -0.3050645 | -0.2070751 | -0.1231444
WENSIJINGXIN | 白雪霜 | 现有钢筋混凝土框架结构抗震鉴定方法试验研究 | 1090 | A04 | 0.267 | Square | 0.85 | Cantilever | 0.02225 | 0.2 | 0.014 | 4 | 0.0086374 | 0.006 | 0.001058963 | 0.002541511 | 342 | 375 | 26.08 | 0.3571429 | 26.41892 | 0.01522665 | 0.7490637 | 3.183521 | 88.2725 | 103.85 | 83.08 | 1.520353 | 0.9064706 | 0.3794118 | 106.5224 | 1.848057 | 0.9337545 | 0.3920225 | 0.02573339 | -0.1773236 | -0.02921961 | -0.03216851
WENSIJINGXIN | 白雪霜 | 现有钢筋混凝土框架结构抗震鉴定方法试验研究 | 1091 | A05 | 0.267 | Square | 0.85 | Cantilever | 0.02225 | 0.2 | 0.014 | 4 | 0.0086374 | 0.006 | 0.001058963 | 0.002541511 | 342 | 375 | 26.08 | 0.4761905 | 26.41892 | 0.01522665 | 0.7490637 | 3.183521 | 100.9375 | 118.75 | 95 | 0.9085235 | 0.5270588 | 0.2624706 | 121.5762 | 1.417089 | 0.8276556 | 0.3604653 | 0.02379949 | -0.3588804 | -0.3631906 | -0.2718562
WENSIJINGXIN | 白雪霜 | 现有钢筋混凝土框架结构抗震鉴定方法试验研究 | 1092 | A1 | 0.267 | Square | 0.85 | Cantilever | 0.02225 | 0.166 | 0.012 | 4 | 0.006345845 | 0.006 | 0.001275859 | 0.003062061 | 345 | 375 | 23.12 | 0.2380952 | 25.69428 | 0.02069408 | 0.6217228 | 3.183521 | 56.372 | 66.32 | 53.056 | 2.753529 | 0.9647059 | 0.3923529 | 86.16232 | 2.470582 | 1.10669 | 0.4673218 | 0.2991905 | 0.1145264 | -0.1282964 | -0.1604224
WENSIJINGXIN | 白雪霜 | 现有钢筋混凝土框架结构抗震鉴定方法试验研究 | 1093 | A2 | 0.267 | Square | 0.85 | Cantilever | 0.02225 | 0.166 | 0.012 | 4 | 0.006345845 | 0.006 | 0.001275859 | 0.003062061 | 345 | 375 | 23.12 | 0.3571429 | 25.69428 | 0.02069408 | 0.6217228 | 3.183521 | 65.1185 | 76.61 | 61.288 | 2.038235 | 0.7911765 | 0.3688235 | 100.5236 | 1.943974 | 0.9524007 | 0.3733195 | 0.312147 | 0.04848919 | -0.1692819 | -0.01204312
WENSIJINGXIN | 白雪霜 | 现有钢筋混凝土框架结构抗震鉴定方法试验研究 | 1094 | A3 | 0.267 | Square | 0.85 | Cantilever | 0.02225 | 0.166 | 0.012 | 4 | 0.006345845 | 0.006 | 0.001275859 | 0.003062061 | 345 | 375 | 23.12 | 0.4761905 | 25.69428 | 0.02069408 | 0.6217228 | 3.183521 | 71.6465 | 84.29 | 67.432 | 1.251765 | 0.6947059 | 0.3494118 | 114.7646 | 1.537056 | 0.8487462 | 0.3450995 | 0.3615449 | -0.1856089 | -0.1814916 | 0.01249577
WENSIJINGXIN | 白雪霜 | 现有钢筋混凝土框架结构抗震鉴定方法试验研究 | 1095 | A4 | 0.267 | Square | 0.85 | Cantilever | 0.02225 | 0.166 | 0.014 | 4 | 0.0086374 | 0.006 | 0.001275859 | 0.003062061 | 342 | 375 | 26.08 | 0.3571429 | 21.9277 | 0.01834536 | 0.6217228 | 3.183521 | 90.848 | 106.88 | 85.504 | 1.807647 | 0.9176471 | 0.3947647 | 107.9211 | 1.938077 | 0.95589 | 0.3898653 | 0.009741129 | -0.06729849 | -0.04000764 | 0.01256703
WENSIJINGXIN | 白雪霜 | 现有钢筋混凝土框架结构抗震鉴定方法试验研究 | 1096 | A5 | 0.267 | Square | 0.85 | Cantilever | 0.02225 | 0.166 | 0.014 | 4 | 0.0086374 | 0.006 | 0.001275859 | 0.003062061 | 342 | 375 | 26.08 | 0.4761905 | 21.9277 | 0.01834536 | 0.6217228 | 3.183521 | 100.8185 | 118.61 | 94.888 | 1.14 | 0.5411765 | 0.2825882 | 123.0267 | 1.521521 | 0.8469904 | 0.3611937 | 0.03723716 | -0.2507495 | -0.3610595 | -0.217627
WENSIJINGXIN | 白雪霜 | 现有钢筋混凝土框架结构抗震鉴定方法试验研究 | 1097 | B1 | 0.267 | Square | 0.85 | Cantilever | 0.02225 | 0.1 | 0.012 | 4 | 0.006345845 | 0.006 | 0.002117926 | 0.005083022 | 345 | 375 | 23.12 | 0.2380952 | 15.47848 | 0.03435217 | 0.3745318 | 3.183521 | 55.369 | 65.14 | 52.112 | 3.069529 | 1.188235 | 0.4034412 | 88.90384 | 2.761572 | 1.197688 | 0.4618475 | 0.3648118 | 0.1115154 | -0.007892132 | -0.1264623
WENSIJINGXIN | 白雪霜 | 现有钢筋混凝土框架结构抗震鉴定方法试验研究 | 1098 | B2 | 0.267 | Square | 0.85 | Cantilever | 0.02225 | 0.1 | 0.012 | 4 | 0.006345845 | 0.006 | 0.002117926 | 0.005083022 | 345 | 375 | 23.12 | 0.3571429 | 15.47848 | 0.03435217 | 0.3745318 | 3.183521 | 68.187 | 80.22 | 64.176 | 2.422941 | 0.8823529 | 0.3752941 | 103.4275 | 2.294988 | 1.040225 | 0.391347 | 0.289298 | 0.05575348 | -0.1517675 | -0.04101956
WENSIJINGXIN | 白雪霜 | 现有钢筋混凝土框架结构抗震鉴定方法试验研究 | 1099 | B3 | 0.267 | Square | 0.85 | Cantilever | 0.02225 | 0.1 | 0.012 | 4 | 0.006345845 | 0.006 | 0.002117926 | 0.005083022 | 345 | 375 | 23.12 | 0.4761905 | 15.47848 | 0.03435217 | 0.3745318 | 3.183521 | 77.2735 | 90.91 | 72.728 | 1.674353 | 0.7588235 | 0.3535294 | 117.704 | 1.904813 | 0.9304471 | 0.3690934 | 0.2947309 | -0.1209883 | -0.1844528 | -0.04216817
WENSIJINGXIN | 白雪霜 | 现有钢筋混凝土框架结构抗震鉴定方法试验研究 | 1100 | B4 | 0.267 | Square | 0.85 | Cantilever | 0.02225 | 0.1 | 0.014 | 4 | 0.0086374 | 0.006 | 0.002117926 | 0.005083022 | 342 | 375 | 26.08 | 0.3571429 | 13.20946 | 0.0304533 | 0.3745318 | 3.183521 | 86.326 | 101.56 | 81.248 | 2.197 | 0.8764706 | 0.3821765 | 111.1452 | 2.309734 | 1.048319 | 0.4137917 | 0.09437972 | -0.04880824 | -0.1639276 | -0.0764038
WENSIJINGXIN | 白雪霜 | 现有钢筋混凝土框架结构抗震鉴定方法试验研究 | 1101 | B5 | 0.267 | Square | 0.85 | Cantilever | 0.02225 | 0.1 | 0.014 | 4 | 0.0086374 | 0.006 | 0.002117926 | 0.005083022 | 342 | 375 | 26.08 | 0.4761905 | 13.20946 | 0.0304533 | 0.3745318 | 3.183521 | 100.827 | 118.62 | 94.896 | 1.662353 | 0.6470588 | 0.3764706 | 126.294 | 1.90275 | 0.9321257 | 0.3910475 | 0.06469429 | -0.126342 | -0.3058245 | -0.03727653
WENSIJINGXIN | 王震宇 | 香港地区钢筋混凝土框架柱的抗震性能试验研究 | 1102 | X-6 | 0.16 | Square | 0.48 | Cantilever | 0.015 | 0.088 | 0.012 | 8 | 0.0353428875 | 0.004 | 0.002677491 | 0.006590748 | 370 | 273 | 33.6 | 0.2784653 | 14.10595 | 0.02175462 | 0.55 | 3 | 57.103 | 67.18 | 53.744 | 2.505208 | 1.382292 | 0.8007292 | 63.92976 | 2.633664 | 1.484369 | 0.6436308 | -0.04838109 | -0.04877459 | -0.06876801 | 0.2440816
WENSIJINGXIN | 王震宇 | 香港地区钢筋混凝土框架柱的抗震性能试验研究 | 1103 | X-4 | 0.16 | Square | 0.48 | Cantilever | 0.015 | 0.088 | 0.012 | 8 | 0.0353428875 | 0.004 | 0.002677491 | 0.006590748 | 370 | 273 | 33.6 | 0.4022277 | 14.10595 | 0.02175462 | 0.55 | 3 | 65.01838 | 76.49222 | 61.19377 | 2.078125 | 1.241771 | 0.579375 | 72.61991 | 2.043818 | 1.26613 | 0.6024492 | -0.05062353 | 0.01678589 | -0.01923888 | -0.03830065
WENSIJINGXIN | 王震宇 | 香港地区钢筋混凝土框架柱的抗震性能试验研究 | 1104 | X-5 | 0.16 | Square | 0.48 | Cantilever | 0.015 | 0.264 | 0.012 | 8 | 0.0353428875 | 0.004 | 0.0008924972 | 0.002196916 | 370 | 273 | 33.6 | 0.4022277 | 42.31784 | 0.007251539 | 1.65 | 3 | 62.56 | 73.6 | 58.88 | 1.195833 | 0.8802083 | 0.5623958 | 59.97479 | 1.216581 | 1.124754 | 0.5691174 | -0.1851251 | -0.01705432 | -0.2174214 | -0.01181049
WENSIJINGXIN | 李金波 | 锈蚀钢筋混凝土柱抗震加固研究 | 1105 | RA0 | 0.2 | Square | 0.55 | Cantilever | 0.023 | 0.05 | 0.014 | 4 | 0.015393791 | 0.008 | 0.010053088 | 0.02611192 | 384.77 | 326.95 | 34.944 | 0.3004808 | 7.005555 | 0.0940607 | 0.25 | 2.75 | 81.515 | 95.9 | 76.72 | 3.592727 | 1.501091 | 0.5468182 | 91.79174 | 3.747499 | 1.491516 | 0.600206 | -0.04283901 | -0.04129995 | 0.006419295 | -0.08894918
WENSIJINGXIN | 杨淑雁 | 锈蚀钢筋混凝土柱在地震作用下的滞回行为研究 | 1106 | ZZ-1 | 0.21 | Square | 1 | Cantilever | 0.03 | 0.09 | 0.018 | 4 | 0.02308107 | 0.006 | 0.00299199 | 0.008377573 | 372 | 607.4 | 37.12 | 0.18 | 9.643651 | 0.04895838 | 0.4285714 | 4.761905 | 49.3 | 58 | 46.4 | 4.45 | 2.09 | 0.73251 | 55.60482 | 4.37531 | 1.972251 | 0.8020498 | -0.04129618 | 0.01707085 | 0.05970277 | -0.0867026
WENSIJINGXIN | 陆超超 | 增大截面法加固低配箍率钢筋混凝土柱抗震性能试验研究 | 1107 | Z-1 | 0.25 | Square | 1.25 | Cantilever | 0.015 | 0.2 | 0.022 | 4 | 0.02432847296 | 0.008 | 0.0020106176 | 0.004569585 | 490.3 | 583.3 | 26.03 | 0.1229351 | 20.12974 | 0.04505545 | 0.8 | 5 | 77.163 | 90.78 | 72.624 | 4.910453 | 2.181696 | 1.2232 | 64.8746 | 4.690537 | 2.224542 | 1.017843 | -0.2853646 | 0.04688515 | -0.01926055 | 0.2017565
WENSIJINGXIN | 王琳榕 | 周期反复荷载下高强混凝土压弯构件抗震性能的试验研究 | 1108 | CJY-3 | 0.15 | Square | 0.85 | Cantilever | 0.015 | 0.035 | 0.012 | 4 | 0.020106176 | 0.0065 | 0.01896174 | 0.04740435 | 513 | 469 | 69.5 | 0.556 | 6.606105 | 0.1279576 | 0.2333333 | 5.666667 | 32.2 | 37.88235 | 30.30588 | 1.781818 | 1.167914 | 0.6438503 | 49.88778 | 2.436065 | 1.04825 | 0.5607934 | 0.3169134 | -0.268567 | 0.1141569 | 0.148106
WENSIJINGXIN | 王琳榕 | 周期反复荷载下高强混凝土压弯构件抗震性能的试验研究 | 1109 | CJW-4 | 0.15 | Square | 0.85 | Cantilever | 0.003 | 0.09 | 0.012 | 4 | 0.020106176 | 0.0065 | 0.00737401 | 0.01536252 | 513 | 469 | 70.7 | 0.557 | 16.98713 | 0.0489167 | 0.6 | 5.666667 | 37.6 | 44.23529 | 35.38824 | 1.482353 | 1.058824 | 0.5882353 | 48.03095 | 1.506464 | 0.9753532 | 0.6474869 | 0.08580601 | -0.01600477 | 0.08557962 | -0.09151009
WENSIJINGXIN | 王琳榕 | 周期反复荷载下高强混凝土压弯构件抗震性能的试验研究 | 1110 | CJY-2 | 0.15 | Square | 0.85 | Cantilever | 0.015 | 0.07 | 0.012 | 4 | 0.020106176 | 0.0065 | 0.00948087 | 0.02370217 | 513 | 469 | 73.2 | 0.56 | 13.21221 | 0.06074492 | 0.4666667 | 5.666667 | 36.8 | 43.29412 | 34.63529 | 1.691979 | 1.093048 | 0.628877 | 50.02638 | 1.693131 | 0.9789082 | 0.625666 | 0.1555007 | -0.0006805795 | 0.1165993 | 0.005132209
WENSIJINGXIN | 王琳榕 | 周期反复荷载下高强混凝土压弯构件抗震性能的试验研究 | 1111 | CJW-2 | 0.15 | Square | 0.85 | Cantilever | 0.003 | 0.09 | 0.012 | 4 | 0.020106176 | 0.0065 | 0.00737401 | 0.01536252 | 513 | 469 | 73.3 | 0.496 | 16.98713 | 0.04718159 | 0.6 | 5.666667 | 36.3 | 42.70588 | 34.16471 | 2.470588 | 1.294118 | 0.7647059 | 46.98951 | 1.742876 | 1.058673 | 0.6802089 | 0.1003053 | 0.4175353 | 0.2223965 | 0.124222
WENSIJINGXIN | 王琳榕 | 周期反复荷载下高强混凝土压弯构件抗震性能的试验研究 | 1112 | CKY-1 | 0.15 | Square | 0.85 | Cantilever | 0.015 | 0.04 | 0.012 | 4 | 0.020106176 | 0.0042 | 0.00692720595 | 0.01731801 | 513 | 535 | 74.2 | 0.556 | 7.549834 | 0.04994684 | 0.2666667 | 5.666667 | 34.2 | 40.23529 | 32.18824 | 2.403846 | 1.553035 | 0.702223 | 50.08183 | 1.716632 | 1.011234 | 0.6491912 | 0.2447239 | 0.4003269 | 0.5357818 | 0.08168897
WENSIJINGXIN | 王琳榕 | 周期反复荷载下高强混凝土压弯构件抗震性能的试验研究 | 1113 | CJW-1 | 0.15 | Square | 0.85 | Cantilever | 0.003 | 0.06 | 0.012 | 4 | 0.020106176 | 0.0065 | 0.01106101 | 0.02304378 | 513 | 469 | 76.3 | 0.486 | 11.32475 | 0.06798972 | 0.4 | 5.666667 | 45.2 | 53.17647 | 42.54118 | 1.941176 | 1.152941 | 0.7058824 | 48.70706 | 2.006054 | 1.088269 | 0.6777647 | -0.08404863 | -0.03234093 | 0.05942703 | 0.0414858
WENSIJINGXIN | 王琳榕 | 周期反复荷载下高强混凝土压弯构件抗震性能的试验研究 | 1114 | CIY-2 | 0.15 | Square | 0.85 | Cantilever | 0.015 | 0.09 | 0.012 | 4 | 0.020106176 | 0.0063 | 0.00692720595 | 0.01731801 | 513 | 348 | 76.3 | 0.55 | 16.98713 | 0.0315946 | 0.6 | 5.666667 | 36.8 | 43.29412 | 34.63529 | 1.688693 | 1.155225 | 0.6217574 | 49.99539 | 1.427034 | 0.9663897 | 0.6570352 | 0.1547849 | 0.1833588 | 0.1954031 | -0.05369237
WENSIJINGXIN | 王琳榕 | 周期反复荷载下高强混凝土压弯构件抗震性能的试验研究 | 1115 | CJY-1 | 0.15 | Square | 0.85 | Cantilever | 0.015 | 0.07 | 0.012 | 4 | 0.020106176 | 0.0065 | 0.00948087 | 0.02370217 | 513 | 469 | 76.4 | 0.496 | 13.21221 | 0.05820063 | 0.4666667 | 5.666667 | 38.8 | 45.64706 | 36.51765 | 1.781818 | 1.122995 | 0.6588235 | 49.12019 | 1.953971 | 1.0628 | 0.6678458 | 0.07608664 | -0.08810389 | 0.05663812 | -0.01350952
WENSIJINGXIN | 王琳榕 | 周期反复荷载下高强混凝土压弯构件抗震性能的试验研究 | 1116 | CIY-1 | 0.15 | Square | 0.85 | Cantilever | 0.015 | 0.07 | 0.012 | 4 | 0.020106176 | 0.0063 | 0.00890640765 | 0.02226602 | 513 | 348 | 80.5 | 0.49 | 13.21221 | 0.03850223 | 0.4666667 | 5.666667 | 41.8 | 49.17647 | 39.34118 | 1.552941 | 1.022353 | 0.6858824 | 50.0641 | 1.745255 | 1.053314 | 0.6940055 | 0.01804986 | -0.1101922 | -0.02939383 | -0.01170468
WENSIJINGXIN | 王琳榕 | 周期反复荷载下高强混凝土压弯构件抗震性能的试验研究 | 1117 | CJW-3 | 0.15 | Square | 0.85 | Cantilever | 0.003 | 0.06 | 0.012 | 4 | 0.020106176 | 0.0065 | 0.01106101 | 0.02304378 | 513 | 469 | 81 | 0.538 | 11.32475 | 0.06404464 | 0.4 | 5.666667 | 47.9 | 56.35294 | 45.08235 | 1.752941 | 1.132941 | 0.6564706 | 52.69647 | 1.70502 | 0.9854265 | 0.6469641 | -0.06488521 | 0.02810567 | 0.1496962 | 0.01469405